## Φύλλο1
Polymer | [23 empty] | Electronic Properties |  |  |  | Dielectric and Optical Properties | [10 empty] | Reference |  |  |  | DP | Stability
Polymer Structure | monomer_A | smiles_A | Percentage of A % | monomer_B | smiles_B | Percentage of B % | monomer_C | smiles_C | Percentage of C % | monomer_D | smiles_D | Percentage of D | Building Block 5 | Smiles_5 | Percentage of B5 | Building Block 6 | Smiles_6 | Percentage of B6 | Polymer Id | chain_architecture | Synthetic Method | Molecular Weight (Mn) | PDI | HOMO | LUMO | Bandgap (eV) | Reduction potential | Oxidation Potential | Wavelength at maximum absorption (λmax) (Solid State) | Wavelength at maximum absorption (λmax) (Solution State) | Color (by Eye) | L* (Colored State) | a* (Colored State) | b*(Colored State) | L * (Bleached State) | a* (Bleached State) | b* (Bleached State) | Maximum Optical Contrast | Citation | Link | Year | commends
| 3,3-bis(octyloxymethyl)-3,4-dihydro-2Hthieno[3,4-b][1,4]dioxepine-6-yl)trimethyl-stannane | CCCCCCCCOCC2(COCCCCCCCC)COc1cscc1OC2 | 66.66 | 4,7-Di(thiophen-2-yl)benzo[c][1,2,5]thiadiazole | c1csc(-c2ccc(-c3cccs3)c3nsnc23)c1 | 33.33 | 0 | 0 | 0 | 0 | 0 | 0 | 0 | 0 | 0 | 0 | 0 | 0 | Polymer A | periodic co-polymer (A-B-A-A-B-A-A-B-A) | chemical polymerization of the donor-acceptor based hetero-cyclic pentamers | >10 kg/mol | na | na | na | 1.47 | na | -0.3 V | na | 449, 643 | green | 75 | -15 | 1 | 91 | -3 | -3 | 39% | Adv. Mater., 20, 2772-2776 (2008) | DOI: 10.1002/adma.200800280 | 2008
| 3,3-bis(octyloxymethyl)-3,4-dihydro-2Hthieno[3,4-b][1,4]dioxepine-6-yl)trimethyl-stannane | CCCCCCCCOCC2(COCCCCCCCC)COc1cscc1OC2 | 66.66 | 4,7-bis(2,3-dihydrothieno[3,4-b][1,4]dioxin5-yl)benzo[c] [1,2,5]- thiadiazole | c1sc(-c2ccc(-c3scc4c3OCCO4)c3nsnc23)c2c1OCCO2 | 33.33 | 0 | 0 | 0 | 0 | 0 | 0 | 0 | 0 | 0 | 0 | 0 | 0 | Polymer B | periodic co-polymer (A-B-A-A-B-A-A-B-A) | chemical polymerization of the donor-acceptor based hetero-cyclic pentamers | >10 kg/mol | na | na | na | 1.42 |  | -0.55 V | na | 464, 704 | green | -71 | -19 | 14 | 89 | -5 | -5 | 44% | Adv. Mater., 20, 2772-2776 (2008) | DOI: 10.1002/adma.200800280 | 2008
| 3,4-bis(2-ethylhexyloxy)thiophene (DOT-(OEtHx)2) |  | 50 | 2,1,3-benzothiadiazole (BTD | c1ccc2nsnc2c1 | 50 | 0 | 0 | 0 | 0 | 0 | 0 | 0 | 0 | 0 | 0 | 0 | 0 | P1 |  | C–H arylation polymerization (DArP) | >10 kg/mol | [7 empty] | 391, 638 | blue | [7 empty] | Nature Materials, 2008, 7, 795–799 | DOI:10.1038/nmat2272 | 2008
| 3,4-bis(2-ethylhexyloxy)thiophene (DOT-(OEtHx)2) |  | 66 | 2,1,3-benzothiadiazole (BTD | c1ccc2nsnc2c1 | 33 | 0 | 0 | 0 | 0 | 0 | 0 | 0 | 0 | 0 | 0 | 0 | 0 | P2 |  | C–H arylation polymerization (DArP) | >10 kg/mol | [7 empty] | 410, 591 | blue | [7 empty] | Nature Materials, 2008, 7, 795–799
| 3,4-bis(2-ethylhexyloxy)thiophene (DOT-(OEtHx)2) |  | 75 | 2,1,3-benzothiadiazole (BTD | c1ccc2nsnc2c1 | 25 | 0 | 0 | 0 | 0 | 0 | 0 | 0 | 0 | 0 | 0 | 0 | 0 | P3 |  | C–H arylation polymerization (DArP) | >10 kg/mol | [7 empty] | 418, 568 | grey | [7 empty] | Nature Materials, 2008, 7, 795–799
| 0 | 0 | 0 | 2,1,3-benzothiadiazole (BTD | c1ccc2nsnc2c1 | 100 | 0 | 0 | 0 | 0 | 0 | 0 | 0 | 0 | 0 | 0 | 0 | 0 | P4 |  | C–H arylation polymerization (DArP) | >10 kg/mol | [7 empty] | 475 | yellow | [7 empty] | Nature Materials, 2008, 7, 795–799
| ethylhexyloxy-substituted 3,4-propylenedioxythiophene (ProDOT-(CH2OEtHx)2) |  | 50 | 2,1,3-benzothiadiazole (BTD | c1ccc2nsnc2c1 | 50 | 0 | 0 | 0 | 0 | 0 | 0 | 0 | 0 | 0 | 0 | 0 | 0 | P5 |  | C–H arylation polymerization (DArP) | >10 kg/mol | [7 empty] | 396, 644 | blue | [7 empty] | Nature Materials, 2008, 7, 795–799
| ethylhexyloxy-substituted3,4-propylenedioxythiophene (ProDOT-(CH2OEtHx)2) |  | 66 | 2,1,3-benzothiadiazole (BTD | c1ccc2nsnc2c1 | 33 | 0 | 0 | 0 | 0 | 0 | 0 | 0 | 0 | 0 | 0 | 0 | 0 | P6 |  | C–H arylation polymerization (DArP) | >10 kg/mol | [7 empty] | 435, 619 | green | [7 empty] | Nature Materials, 2008, 7, 795–799
| ethylhexyloxy-substituted3,4-propylenedioxythiophene (ProDOT-(CH2OEtHx)2) |  | 75 | 2,1,3-benzothiadiazole (BTD | c1ccc2nsnc2c1 | 25 | 0 | 0 | 0 | 0 | 0 | 0 | 0 | 0 | 0 | 0 | 0 | 0 | P7 |  | C–H arylation polymerization (DArP) | >10 kg/mol | [7 empty] | 461, 607 | green | [7 empty] | Nature Materials, 2008, 7, 795–799
| ethylhexyloxy-substituted3,4-propylenedioxythiophene (ProDOT-(CH2OEtHx)2) |  | 100 | 0 | 0 | 0 | 0 | 0 | 0 | 0 | 0 | 0 | 0 | 0 | 0 | 0 | 0 | 0 | P8 |  | C–H arylation polymerization (DArP) | >10 kg/mol | [7 empty] | 534/576 | purple | [7 empty] | Nature Materials, 2008, 7, 795–799
| ethylhexyloxy-substituted3,4-propylenedioxythiophene (ProDOT-(CH2OEtHx)2) |  | 10 | 2,1,3-benzothiadiazole (BTD) | c1ccc2nsnc2c1 | 10 | ethylhexyloxy-substituted3,4-propylenedioxythiophene (ProDOT-(CH2OEtHx)2) | 0 | 80 | 0 | 0 | 0 | 0 | 0 | 0 | 0 | 0 | 0 | P9 |  | C–H arylation polymerization (DArP) | >10 kg/mol |  |  |  | 1.64 |  |  |  | 592 | Black | 45 | 0 | -18 | 85 | -5 | -5 | 40% | Nature Materials, 2008, 7, 795–799 |  |  | P9: multiple values for L*, a*, b*, not sure for the monomer ratios, not sure for the wavelngth at max abs
| 3,4-propylenedioxythiophene (ProDOT) | C1COc2cscc2OC1 | 86 | 2,1,3-benzothiadiazole (BTD) | c1ccc2nsnc2c1 | 14 | 3,4-propylenedioxythiophene (ProDOT) | C1COc2cscc2OC1 | 0 | 0 | 0 | 0 | 0 | 0 | 0 | 0 | 0 | 0 | P1 |  | C–H arylation polymerization (DArP) | >10 kg/mol | [8 empty] | green | [7 empty] | Adv. Mater.2010,22,724–728
| 3,4-propylenedioxythiophene (ProDOT) | C1COc2cscc2OC1 | 80 | 2,1,3-benzothiadiazole (BTD) | c1ccc2nsnc2c1 | 20 | 0 | 0 | 0 | 0 | 0 | 0 | 0 | 0 | 0 | 0 | 0 | 0 | P2 |  | C–H arylation polymerization (DArP) | >10 kg/mol | [8 empty] | light-green | [7 empty] | Adv. Mater.2010,22,724–728
| 3,4-propylenedioxythiophene (ProDOT) | C1COc2cscc2OC1 | 66 | 2,1,3-benzothiadiazole (BTD) | c1ccc2nsnc2c1 | 33 | 0 | 0 | 0 | 0 | 0 | 0 | 0 | 0 | 0 | 0 | 0 | 0 | P3 |  | C–H arylation polymerization (DArP) | >10 kg/mol | [8 empty] | light-blue | [7 empty] | Adv. Mater.2010,22,724–728
| 3,4-propylenedioxythiophene (ProDOT) | C1COc2cscc2OC1 | 50 | 2,1,3-benzothiadiazole (BTD) | c1ccc2nsnc2c1 | 50 | 0 | 0 | 0 | 0 | 0 | 0 | 0 | 0 | 0 | 0 | 0 | 0 | P4a |  | C–H arylation polymerization (DArP) | >10 kg/mol | [7 empty] | 368, 662 | blue | [7 empty] | Adv. Mater.2010,22,724–728
| 3,4-propylenedioxythiophene (ProDOT) | C1COc2cscc2OC1 | 50 | 2,1,3-benzothiadiazole (BTD) | c1ccc2nsnc2c1 | 50 | 0 | 0 | 0 | 0 | 0 | 0 | 0 | 0 | 0 | 0 | 0 | 0 | P4b |  | C–H arylation polymerization (DArP) | >10 kg/mol | [8 empty] | blue | [7 empty] | Adv. Mater.2010,22,724–728
| 3,4-propylenedioxythiophene (ProDOT) | C1COc2cscc2OC1 | 50 | 2,1,3-benzothiadiazole (BTD) | c1ccc2nsnc2c1 | 50 | 0 | 0 | 0 | 0 | 0 | 0 | 0 | 0 | 0 | 0 | 0 | 0 | P4c |  | C–H arylation polymerization (DArP) | >10 kg/mol | [8 empty] | blue | [7 empty] | Adv. Mater.2010,22,724–728
| 3,4-di(2-ethylhexyloxy)thiophene | CCCCC(CC)COc1cscc1OCC(CC)CCCC | 100 | 0 | 0 | 0 | 0 | 0 | 0 | 0 | 0 | 0 | 0 | 0 | 0 | 0 | 0 | 0 | P1: poly{3,4-di(2-ethylhexyloxy)thiophene} |  | oxidation polymerization | 115-153kDa | 1.27-1.79 |  |  | 2.04 |  |  |  | 483 | orange | 72 | 42 | 53 | 81 | -2 | -7 | 48% | Macromolecules, 2010, 43, 4460-4467
| 3,4-di(2-ethylhexyloxy)thiophene | CCCCC(CC)COc1cscc1OCC(CC)CCCC | 50 | 3,4-di(methoxy)thiophene | COc1cscc1OC | 50 | 0 | 0 | 0 | 0 | 0 | 0 | 0 | 0 | 0 | 0 | 0 | 0 | P2: poly{3,4-di(2-ethylhexyloxy)thiophene-co-3,4-di(methoxy)thiophene} |  | oxidation polymerization | 11-16kDa | 2.12-4.38 |  |  | 2 |  |  |  | 525 | red | 60 | 49 | 9 | 87 | -2 | -1 | 60% | Macromolecules, 2010, 43, 4460-4467
| 2,5-tributylstannyl-2-ethyl-hexyloxy-substituted 3,4-propylenedioxythiophene |  | 50 | 2,1,3-benzothiadiazole (BTD) | c1ccc2nsnc2c1 | 20 | 2,5-dibromo-3,4-propylenedioxythiophene |  | 30 | 0 | 0 | 0 | 0 | 0 | 0 | 0 | 0 | 0 | ECP-1 |  | random transition-metal mediated coupling poly merization (Stille polymerization) | 9,700 g/mol | 1.6 | [7 empty] | midnight-blue | [7 empty] | DOI: 10.1002/adma.201002234 |  |  | three different monomers were mixed together, but the final structure has only two different species. Shall we include all the species? Or keep only the two different monomers appear at the final polymer?
| 2,5-tributylstannyl-2-ethyl-hexyloxy-substituted 3,4-propylenedioxythiophene |  | 50 | 2,1,3-benzothiadiazole (BTD) | c1ccc2nsnc2c1 | 15 | 2,5-dibromo-3,4-propylenedioxythiophene |  | 35 | 0 | 0 | 0 | 0 | 0 | 0 | 0 | 0 | 0 | ECP-2 |  | random transition-metal mediated coupling poly merization (Stille polymerization) | 10,900 (g/mol) | 1.4 | [7 empty] | dark-blue | [7 empty] | DOI: 10.1002/adma.201002234
| 2,5-tributylstannyl-2-ethyl-hexyloxy-substituted 3,4-propylenedioxythiophene |  | 50 | 2,1,3-benzothiadiazole (BTD) | c1ccc2nsnc2c1 | 12.5 | 2,5-dibromo-3,4-propylenedioxythiophene |  | 37.5 | 0 | 0 | 0 | 0 | 0 | 0 | 0 | 0 | 0 | ECP-3 |  | random transition-metal mediated coupling poly merization (Stille polymerization) | 10,500 (g/mol) | 1.4 | [7 empty] | dark-purple-black | 75 | 2 | -9 | 92 | -2 | -3 | 47% | DOI: 10.1002/adma.201002234 |  |  | EC3 figure 2: multiple values for L*, a*, b*, because of the optical density of the films used to measure it
| 2,5-tributylstannyl-2-ethyl-hexyloxy-substituted 3,4-propylenedioxythiophene |  | 50 | 2,1,3-benzothiadiazole (BTD) | c1ccc2nsnc2c1 | 12 | 2,5-dibromo-3,4-propylenedioxythiophene |  | 38 | 0 | 0 | 0 | 0 | 0 | 0 | 0 | 0 | 0 | ECP-4 |  | random transition-metal mediated coupling poly merization (Stille polymerization) | 11,000 g/mol | 1.3 | [7 empty] | dark-purple-black | [7 empty] | DOI: 10.1002/adma.201002234 |  |  | add film thickness
| 2,5-tributylstannyl-2-ethyl-hexyloxy-substituted 3,4-propylenedioxythiophene |  | 50 | 2,1,3-benzothiadiazole (BTD) | c1ccc2nsnc2c1 | 10 | 2,5-dibromo-3,4-propylenedioxythiophene |  | 40 | 0 | 0 | 0 | 0 | 0 | 0 | 0 | 0 | 0 | ECP-5 |  | random transition-metal mediated coupling poly merization (Stille polymerization) | 14,400 g/mol | 1.3 | [7 empty] | bright-purple | [7 empty] | DOI: 10.1002/adma.201002234
| 1,4-Benzenediboronicacid bis(pinecol) ester | CC1(C)OB(OC1(C)C)c2ccc(cc2)B3OC(C)(C)C(C)(C)O3 | 50 | 6,8-dibromo-3,3-bis(((2-ethylhexyl)oxy)methyl)-3,4-dihydro-2H-thieno[3,4-b][1,4]dioxepine |  | 50 | 0 | 0 | 0 | 0 | 0 | 0 | 0 | 0 | 0 | 0 | 0 | 0 | P1 |  | Suzuki polycondensation | 25 kDa | [8 empty] | yellow | [6 empty] | 73% | https://doi.org/10.1039/C0PY00405G
| 3,4-bis(2-ethylhexyloxy)thiophene | CCCCC(CC)COc1cscc1OCC(CC)CCCC | 80 | 2,1,3-benzothiadiazole (BTD) | c1ccc2nsnc2c1 | 20 | 0 | 0 | 0 | 0 | 0 | 0 | 0 | 0 | 0 | 0 | 0 | 0 | P1 |  |  | 26.3 kDa | 2.6 |  |  | 1.69 |  |  | 424, 612 | 410, 591 | green | [7 empty] | https://pubs.acs.org/doi/10.1021/cm202117d
| 3,4-dimethoxythiophene | COc1cscc1OC | 20 | 3,4-bis(2-ethylhexyloxy)thiophene | CCCCC(CC)COc1cscc1OCC(CC)CCCC | 40 | 3,4-dimethoxythiophene | COc1cscc1OC | 20 | 2,1,3-benzothiadiazole (BTD) | c1ccc2nsnc2c1 | 20 | 0 | 0 | 0 | 0 | 0 | 20 | P2 |  |  | 19.9 | 2.9 |  |  | 1.58 |  |  | 439, 642 | 431, 626 | green | [6 empty] | 42% | https://pubs.acs.org/doi/10.1021/cm202117d
| 3,4-bis(2-ethylhexyloxy)thiophene | CCCCC(CC)COc1cscc1OCC(CC)CCCC | 20 | 3,4-dimethoxythiophene | COc1cscc1OC | 40 | 3,4-bis(2-ethylhexyloxy)thiophene | CCCCC(CC)COc1cscc1OCC(CC)CCCC | 20 | 2,1,3-benzothiadiazole (BTD) | c1ccc2nsnc2c1 | 20 | 0 | 0 | 0 | 0 | 0 | 20 | P3 |  |  | 43 | 2.1 |  |  | 1.59 |  |  | 443, 635 | 430, 613 | green | [7 empty] | https://pubs.acs.org/doi/10.1021/cm202117d
| 3,4-dimethoxythiophene | COc1cscc1OC | 20 | 3,3-Bis-(2-ethyl-hexyloxymethyl)-3,4-dihydro-2H-thieno[3,4-b][1,4]dioxepine | CCCCC(CC)COCC2(COCC(CC)CCCC)COc1cscc1OC2 | 40 | 3,4-dimethoxythiophene | COc1cscc1OC | 20 | 2,1,3-benzothiadiazole (BTD) | c1ccc2nsnc2c1 | 20 | 0 | 0 | 0 | 0 | 0 | 20 | P4 |  |  | 11.4 | 2.2 |  |  | 1.49 |  |  | 454, 678 | 436, 615 | green | [7 empty] | https://pubs.acs.org/doi/10.1021/cm202117d
| 3,3-Bis-(2-ethyl-hexyloxymethyl)-3,4-dihydro-2H-thieno[3,4-b][1,4]dioxepine | CCCCC(CC)COCC2(COCC(CC)CCCC)COc1cscc1OC2 | 20 | 3,4-dimethoxythiophene | COc1cscc1OC | 40 | 3,3-Bis-(2-ethyl-hexyloxymethyl)-3,4-dihydro-2H-thieno[3,4-b][1,4]dioxepine | CCCCC(CC)COCC2(COCC(CC)CCCC)COc1cscc1OC2 | 20 | 2,1,3-benzothiadiazole (BTD) | c1ccc2nsnc2c1 | 20 | 0 | 0 | 0 | 0 | 0 | 20 | P5 |  |  | 9.6 | 2.6 |  |  | 1.54 |  |  | 452, 663 | 437, 626 | green | [7 empty] | https://pubs.acs.org/doi/10.1021/cm202117d
| 3,3-Bis-(2-ethyl-hexyloxymethyl)-3,4-dihydro-2H-thieno[3,4-b][1,4]dioxepine | CCCCC(CC)COCC2(COCC(CC)CCCC)COc1cscc1OC2 | 80 | 2,1,3-benzothiadiazole (BTD) | c1ccc2nsnc2c1 | 20 | 0 | 0 | 0 | 0 | 0 | 0 | 0 | 0 | 0 | 0 | 0 | 0 | P6 |  |  | 16 | 2.6 |  |  | 1.6 |  |  | 446, 648 | 435, 619 | green | 60 | -21 | 2 | 83 | -3 | -7 | 42.2% | https://pubs.acs.org/doi/10.1021/cm202117d
| thiophene | c1ccsc1 | 20 | 3,3-Bis-octyloxymethyl-3,4-dihydro-2H-thieno[3,4-b][1,4]dioxepine | CCCCCCCCOC1(OCCCCCCCC)COc2cscc2OC1C | 40 | thiophene | c1ccsc1 | 20 | 2,1,3-benzothiadiazole (BTD) | c1ccc2nsnc2c1 | 20 | 0 | 0 | 0 | 0 | 0 | 20 | P7a |  |  | 18.9 | 3.2 |  |  | 1.52 |  |  | 458, 667 | 451, 645 | green | [7 empty] | https://pubs.acs.org/doi/10.1021/cm202117d
| thiophene | c1ccsc1 | 20 | 3,3-Bis-(2-ethyl-hexyloxymethyl)-3,4-dihydro-2H-thieno[3,4-b][1,4]dioxepine | CCCCC(CC)COCC2(COCC(CC)CCCC)COc1cscc1OC2 | 40 | thiophene | c1ccsc1 | 20 | 2,1,3-benzothiadiazole (BTD) | c1ccc2nsnc2c1 | 20 | 0 | 0 | 0 | 0 | 0 | 20 | P7b |  |  | 9.5 | 3.6 |  |  | 1.53 |  |  | 459, 598 |  | green | [7 empty] | https://pubs.acs.org/doi/10.1021/cm202117d |  |  | bleach -- oxidized
| 3,3-Bis-(2-ethyl-hexyloxymethyl)-3,4-dihydro-2H-thieno[3,4-b][1,4]dioxepine | CCCCC(CC)COCC2(COCC(CC)CCCC)COc1cscc1OC2 | 20 | thiophene | c1ccsc1 | 40 | 3,3-Bis-(2-ethyl-hexyloxymethyl)-3,4-dihydro-2H-thieno[3,4-b][1,4]dioxepine | CCCCC(CC)COCC2(COCC(CC)CCCC)COc1cscc1OC2 | 20 | 2,1,3-benzothiadiazole (BTD) | c1ccc2nsnc2c1 | 20 | 0 | 0 | 0 | 0 | 0 | 20 | P8 |  |  | 11 | 2.3 |  |  | 1.55 |  |  | 449, 661 | 435, 625 | green | [7 empty] | https://pubs.acs.org/doi/10.1021/cm202117d |  |  | what is the difference between colored, bleached, oxidized, unoxidized states
| propylenedioxythiophene (ProDOT) | C1COc2cscc2OC1 | 50 | 1,4-phenylene | C1=CC(=CC=C1*)* | 50 | 0 | 0 | 0 | 0 | 0 | 0 | 0 | 0 | 0 | 0 | 0 | 0 | ProDOT-Ph |  | Suzuki polycondensation | 13.8 kDa | 1.7 |  |  | 2.42 |  | 500mV | 445 | 449 | yellow | 97.4 | -8.91 | 72.8 |  |  |  |  | https://pubs.acs.org/doi/full/10.1021/ma501080u
| propylenedioxythiophene (ProDOT) | C1COc2cscc2OC1 | 50 | 2,7-fluorene | c1ccc3c(c1)Cc2ccccc23 | 50 | 0 | 0 | 0 | 0 | 0 | 0 | 0 | 0 | 0 | 0 | 0 | 0 | ProDOT-Fl |  | Suzuki polycondensation | 12 | 1.47 | [7 empty] | yellow | [7 empty] | https://pubs.acs.org/doi/full/10.1021/ma501080u |  |  | full monomer unit or the unit that remains in the polymer (e.g. c1ccc3c(c1)[nH]c2ccccc23 or c1ccc3c(c1)[nH]c2ccccc23), maybe incorporate the * to show the bonds and missing groups
| propylenedioxythiophene (ProDOT) | C1COc2cscc2OC1 | 50 | 2,7-carbazole | c1ccc3c(c1)[nH]c2ccccc23 | 50 | 0 | 0 | 0 | 0 | 0 | 0 | 0 | 0 | 0 | 0 | 0 | 0 | ProDOT-Cbz |  | Suzuki polycondensation | 15.6 | 3 | [7 empty] | yellow | [7 empty] | https://pubs.acs.org/doi/full/10.1021/ma501080u
| propylenedioxythiophene (ProDOT) | C1COc2cscc2OC1 | 50 | 2,5-dimethoxy-1,4-phenylene | COc1cc([R])c(OC)cc1[R] | 50 | 0 | 0 | 0 | 0 | 0 | 0 | 0 | 0 | 0 | 0 | 0 | 0 | ProDOT-Ph(MeO)2 |  | Suzuki polycondensation | 16.6 | 1.46 | [7 empty] | yellow | [7 empty] | https://pubs.acs.org/doi/full/10.1021/ma501080u
| propylenedioxythiophene (ProDOT) | C1COc2cscc2OC1 | 50 | 2,7-pyrene | [R]c1cc2ccc3cc([R])cc4ccc(c1)c2c34 | 50 | 0 | 0 | 0 | 0 | 0 | 0 | 0 | 0 | 0 | 0 | 0 | 0 | ProDOT-Py |  | Suzuki polycondensation | 8.3 | 3 | [7 empty] | yellow | [7 empty] | https://pubs.acs.org/doi/full/10.1021/ma501080u
| propylenedioxythiophene (ProDOT) | C1COc2cscc2OC1 | 25 | 2,5-dimethoxy-1,4-phenylene | COc1cc([R])c(OC)cc1[R] | 25 | propylenedioxythiophene (ProDOT) | C1COc2cscc2OC1 | 25 | phenylene | C1=CC(=CC=C1*)* | 25 | 0 | 0 | 0 | 0 | 0 | 25 | (R-ProDOT-Ph/Ph(MeO)2 |  | Suzuki polycondensation | 14.9 | 1.5 | [7 empty] | yellow | [7 empty] | https://pubs.acs.org/doi/full/10.1021/ma501080u
| propylenedioxythiophene (ProDOT) | C1COc2cscc2OC1 | 33.33 | pyrene | [R]c1cc2ccc3cc([R])cc4ccc(c1)c2c34 | 33.33 | propylenedioxythiophene (ProDOT) | C1COc2cscc2OC1 | 33.33 | 0 | 0 | 0 | 0 | 0 | 0 | 0 | 0 | 0 | ProDOT2-Py |  | Suzuki polycondensation | 9.2 | 4.3 | [7 empty] | yellow | [7 empty] | https://pubs.acs.org/doi/full/10.1021/ma501080u
| propylenedioxythiophene (ProDOT) | C1COc2cscc2OC1 | 33.33 | phenylene | C1=CC(=CC=C1*)* | 33.33 | propylenedioxythiophene (ProDOT) | C1COc2cscc2OC1 | 33.33 | 0 | 0 | 0 | 0 | 0 | 0 | 0 | 0 | 0 | ProDOT2-Ph |  | Suzuki polycondensation | 13.8 | 1.9 | [7 empty] | yellow | [7 empty] | https://pubs.acs.org/doi/full/10.1021/ma501080u
| 3,4-propylenedioxythiophene (ProDOT) | C1COc2cscc2OC1 | 33.33 | 3,4-propylenedioxythiophene (ProDOT) | C1COc2cscc2OC1 | 33.33 | 3,4-ethylenedioxythiophene (EDOT) | C1COc2cscc2O1 | 33.33 | 0 | 0 | 0 | 0 | 0 | 0 | 0 | 0 | 0 | ProDOT2–EDOT |  | direct (hetero)arylation polymerization | 14.5 | 2 | [6 empty] | 590 | blue | 33 | 32 | -63 | 90 | -2 | -3 | 71% | https://pubs.rsc.org/en/content/articlelanding/2015/tc/c4tc02685c
| 3,4-propylenedioxythiophene (ProDOT) | C1COc2cscc2OC1 | 50 | 3,4-ethylenedioxythiophene (EDOT) | C1COc2cscc2O1 | 50 | 0 | 0 | 0 | 0 | 0 | 0 | 0 | 0 | 0 | 0 | 0 | 0 | ProDOT–EDOT |  | direct (hetero)arylation polymerization | na | na | [6 empty] | 597 | blue | 40 | 16 | -43 | 85 | -4 | -5 | 68% | https://pubs.rsc.org/en/content/articlelanding/2015/tc/c4tc02685c
| 3,4-propylenedioxythiophene (ProDOT) | C1COc2cscc2OC1 | 25 | 3,4-propylenedioxythiophene (ProDOT) | C1COc2cscc2OC1 | 25 | 3,4-ethylenedioxythiophene (EDOT) | C1COc2cscc2O1 | 25 | 3,4-ethylenedioxythiophene (EDOT) | C1COc2cscc2O1 | 25 | 0 | 0 | 0 | 0 | 0 | 25 | ProDOT2–EDOT2 |  | direct (hetero)arylation polymerization | 14.1 | 4.5 | [6 empty] | 606 | blue | 38 | 38 | -44 | 91 | -2 | -4 | 70% | https://pubs.rsc.org/en/content/articlelanding/2015/tc/c4tc02685c
| acyclic dioxythiophene (AcDOT) | [R]Oc1cscc1O[R] | 25 | acyclic dioxythiophene (AcDOT) | [R]Oc1cscc1O[R] | 25 | 3,4-ethylenedioxythiophene (EDOT) | C1COc2cscc2O1 | 25 | 3,4-ethylenedioxythiophene (EDOT) | C1COc2cscc2O1 | 25 | 0 | 0 | 0 | 0 | 0 | 25 |  |  | direct (hetero)arylation polymerization | 176 | 2.2 | [6 empty] | 536579 | magenta | 56 | 59 | -16 | 91 | -2 | -1 | 73 | https://pubs.rsc.org/en/content/articlelanding/2015/tc/c4tc02685c
| acyclic dioxythiophene (AcDOT) | [R]Oc1cscc1O[R] | 50 | 3,4-propylenedioxythiophene (ProDOT) | C1COc2cscc2OC1 | 50 | 0 | 0 | 0 | 0 | 0 | 0 | 0 | 0 | 0 | 0 | 0 | 0 | AcDOT–ProDOT |  | direct (hetero)arylation polymerization | 51.8 | 2.2 | [6 empty] | 541587 | magenta | 47 | 70 | -36 | 91 | -2 | -3 | 72% | https://pubs.rsc.org/en/content/articlelanding/2015/tc/c4tc02685c
| acyclic dioxythiophene (AcDOT) | [R]Oc1cscc1O[R] | 50 | 3,4-ethylenedioxythiophene (EDOT) | C1COc2cscc2O1 | 50 | 0 | 0 | 0 | 0 | 0 | 0 | 0 | 0 | 0 | 0 | 0 | 0 | AcDOT–EDOT |  | direct (hetero)arylation polymerization | 30.9 | 1.21 | [6 empty] | 553 | magenta | 49 | 41 | -35 | 88 | -3 | -4 | 63 | https://pubs.rsc.org/en/content/articlelanding/2015/tc/c4tc02685c
| 3,4-propylenedioxythiophene (ProDOT) | C1COc2cscc2OC1 | 100 | 0 | 0 | 0 | 0 | 0 | 0 | 0 | 0 | 0 | 0 | 0 | 0 | 0 | 0 | 0 | ProDOT |  | direct (hetero)arylation polymerization | 12.3 | 1.77 | [6 empty] | 555606 | blue | 50 | 51 | -37 | 88 | -1 | -2 | 71% | https://pubs.rsc.org/en/content/articlelanding/2015/tc/c4tc02685c
| acyclic dioxythiophene (AcDOT) | [R]Oc1cscc1O[R] | 100 | 0 | 0 | 0 | 0 | 0 | 0 | 0 | 0 | 0 | 0 | 0 | 0 | 0 | 0 | 0 | AcDOT |  | direct (hetero)arylation polymerization | 279.7 | 2.08 | [6 empty] | 490 | red | 72 | 42 | 53 | 81 | -2 | -7 | 48% | https://pubs.rsc.org/en/content/articlelanding/2015/tc/c4tc02685c
| acyclic dioxythiophene (AcDOT) | [R]Oc1cscc1O[R] | 25 | acyclic dioxythiophene (AcDOT) | [R]Oc1cscc1O[R] | 25 | 3,4-ethylenedioxythiophene (EDOT) | C1COc2cscc2O1 | 25 | 3,4-ethylenedioxythiophene (EDOT) | C1COc2cscc2O1 | 25 | 0 | 0 | 0 | 0 | 0 | 25 | AcDOT2–EDOT2 |  | direct (hetero)arylation polymerization | 24.2 | 4.9 | [6 empty] | 557 | magenta | 38 | 38 | -44 | 91 | -2 | -4 | 70% | https://pubs.rsc.org/en/content/articlelanding/2015/tc/c4tc02685c
| 3,4-propylenedioxythiophene (ProDOT) | C1COc2cscc2OC1 | 50 | 3,4-ethylenedioxyselenophene |  | 50 | 0 | 0 | 0 | 0 | 0 | 0 | 0 | 0 | 0 | 0 | 0 | 0 | ProDOT-EDOS |  | direct (hetero)arylation polymerization | 12.5 | 1.6 |  |  | 1.62 |  |  |  |  | red | 53 | -4 | -47 | 92 | -3 | -3 |  | https://pubs.acs.org/doi/full/10.1021/acsmacrolett.6b00250
| 3,4-propylenedioxythiophene (ProDOT) | C1COc2cscc2OC1 | 50 | 3,4-ethylenedioxythiophene (EDOT) | C1COc2cscc2O1 | 50 | 0 | 0 | 0 | 0 | 0 | 0 | 0 | 0 | 0 | 0 | 0 | 0 | ProDOT-EDOT |  | direct (hetero)arylation polymerization |  |  |  |  | 1.77 |  |  |  |  | blue | 52 | 12 | -48 | 93 | -3 | -3 |  | https://pubs.acs.org/doi/full/10.1021/acsmacrolett.6b00250
| poly~3,4-propylenedioxythiophene! | [*]c1sc([*])c2OCCCOc12 | 100 | 0 | 0 | 0 | 0 | 0 | 0 | 0 | 0 | 0 | 0 | 0 | 0 | 0 | 0 | 0 | PProDOT |  | direct (hetero)arylation polymerization |  |  |  |  | 1.97 |  |  |  |  | magenta | 42 | 58 | -38 | 89 | -3 | -3 |  | https://pubs.acs.org/doi/full/10.1021/acsmacrolett.6b00250
| poly(3,4-ethylenedioxythiophene) (PEDOT) |  | 100 | 0 | 0 | 0 | 0 | 0 | 0 | 0 | 0 | 0 | 0 | 0 | 0 | 0 | 0 | 0 | PEDOT |  | direct (hetero)arylation polymerization |  |  |  |  | 1.66 |  |  |  |  | blue | 35 | 10 | -54 | 81 | -6 | -10 |  | https://pubs.acs.org/doi/full/10.1021/acsmacrolett.6b00250
| propylenedioxythiophene (ProDOT) | C1COc2cscc2OC1 | 75 | EDOT-BTD-EDOT (EBE) |  | 25 | 0 | 0 | 0 | 0 | 0 | 0 | 0 | 0 | 0 | 0 | 0 | 0 | Pro-Pro/EBE |  | direct heteroarylation polymerization | [9 empty] | magenta | 26 | 31 | -30 | 87 | -4 | -4 | 52.8 | https://pubs.acs.org/doi/abs/10.1021/acs.macromol.6b01114 |  |  | not sure which is the best way to count the monomers
| 3,4-diacyclic-substituted dioxythiophene (AcDOT) |  | 75 | EDOT-BTD-EDOT (EBE) |  | 25 | 0 | 0 | 0 | 0 | 0 | 0 | 0 | 0 | 0 | 0 | 0 | 0 | Ac-Ac/EBE |  | direct heteroarylation polymerization | [9 empty] | green | 52 | -14 | 44 | 84 | -4 | -4 | 45.6 | https://pubs.acs.org/doi/abs/10.1021/acs.macromol.6b01114 |  |  | they seem to have 5 and 6 monomers
| propylenedioxythiophene (ProDOT) | C1COc2cscc2OC1 | 37.5 | 3,4-diacyclic-substituted dioxythiophene (AcDOT) |  | 37.5 | EDOT-BTD-EDOT (EBE) | 25 | 25 | 0 | 0 | 0 | 0 | 0 | 0 | 0 | 0 | 0 | Pro-Ac0.75/EBE0.25 |  | direct heteroarylation polymerization | [9 empty] | red | 34 | 23 | -4 | 86 | -4 | -4 | 51 | https://pubs.acs.org/doi/abs/10.1021/acs.macromol.6b01114 |  |  | but only 2 different in each polymer
| propylenedioxythiophene (ProDOT) | C1COc2cscc2OC1 | 35 | 3,4-diacyclic-substituted dioxythiophene (AcDOT) |  | 35 | EDOT-BTD-EDOT (EBE) | 30 | 30 | 0 | 0 | 0 | 0 | 0 | 0 | 0 | 0 | 0 | Pro-Ac0.70/EBE0.30 |  | direct heteroarylation polymerization | [9 empty] | brown | 39 | 13 | 0 | 87 | -4 | -4 | 51.2 | https://pubs.acs.org/doi/abs/10.1021/acs.macromol.6b01114
| propylenedioxythiophene (ProDOT) | C1COc2cscc2OC1 | 32.5 | 3,4-diacyclic-substituted dioxythiophene (AcDOT) |  | 32.5 | EDOT-BTD-EDOT (EBE) | 35 | 35 | 0 | 0 | 0 | 0 | 0 | 0 | 0 | 0 | 0 | Pro-Ac0.65/EBE0.35 |  | direct heteroarylation polymerization | [9 empty] | brown | 45 | 5 | 3 | 88 | -4 | -3 | 51.7 | https://pubs.acs.org/doi/abs/10.1021/acs.macromol.6b01114
| 3,4-propylene-dioxythiophene (ProDOT) |  | 50 | 1,3-benzothiadiazole (BTD) |  | 50 | 0 | 0 | 0 | 0 | 0 | 0 | 0 | 0 | 0 | 0 | 0 | 0 | ProDOT-BTD |  | tille polymer-ization | [9 empty] | black | 47 | 3 | -14 | 84 | -5 | -5 | 32% | https://onlinelibrary.wiley.com/doi/10.1002/adma.201002234 |  |  | same as ref 5 check the diplicate
| acyclic dioxythiophene (AcDOT) | [R]Oc1cscc1O[R] | 50 | dimethoxyphenylene | COc1cc([*])c(OC)cc1[*] | 50 | 0 | 0 | 0 | 0 | 0 | 0 | 0 | 0 | 0 | 0 | 0 | 0 | PAcDOT2-Ph(OMe)2 |  | direct arylation (DA) polymerization | 24.1 to 60.2 kDa | 1.7 to 2.3 |  |  | 2.38 |  | 330mV |  | 446 | yellow | 89 | -4 | 85 | 81 | -1 | -1 | 59% | https://pubs.acs.org/doi/full/10.1021/acs.macromol.6b01763
| propylenedioxythiophene (ProDOT) | C1COc2cscc2OC1 | 50 | dimethoxyphenylene | COc1cc([*])c(OC)cc1[*] | 50 | 0 | 0 | 0 | 0 | 0 | 0 | 0 | 0 | 0 | 0 | 0 | 0 | PProDOT2-Ph(OMe)2 |  | direct arylation (DA) polymerization | 24.1 to 60.2 kDa | 1.7 to 2.3 |  |  | 2.18 |  | 126mV |  | 500 | orange | 86 | 25 | 74 | 87 | -2 | -1 | 62% | https://pubs.acs.org/doi/full/10.1021/acs.macromol.6b01763
| acyclic dioxythiophene (AcDOT) | [R]Oc1cscc1O[R] | 16.6 | dimethoxyphenylene | COc1cc([*])c(OC)cc1[*] | 16.6 | acyclic dioxythiophene (AcDOT) | [R]Oc1cscc1O[R] | 16.6 | propylenedioxythiophene (ProDOT) | C1COc2cscc2OC1 | 16.6 | dimethoxyphenylene | COc1cc([*])c(OC)cc1[*] | 16.6 | propylenedioxythiophene (ProDOT) | C1COc2cscc2OC1 | 16.6 | PAcDOT2/ProDOT2-Ph(OMe)2 |  | direct arylation (DA) polymerization | 24.1 to 60.2 kDa | 1.7 to 2.3 |  |  | 2.25 |  | 220mV |  | 476 | red | 87 | 21 | 73 | 88 | -1 | -3 | 66% | https://pubs.acs.org/doi/full/10.1021/acs.macromol.6b01763
| propylenedioxythiophene (ProDOT) | C1COc2cscc2OC1 | 33.33 | propylenedioxythiophene (ProDOT) | C1COc2cscc2OC1 | 33.33 | poly(3,4-ethylenedioxythiophene) (PEDOT) | C1COc2cscc2O1 | 33,33 | 0 | 0 | 0 | 0 | 0 | 0 | 0 | 0 | 0 | P2E |  | direct arylation polymer-ization | 14.5 kDa |  |  |  | 1.61 |  | -0.35 |  | 590 | red | 33 | 32 | -63 | 89 | -2 | -3 | 71% | DOI: 10.1021/acs.macromol.5b02638
| propylenedioxythiophene (ProDOT) | C1COc2cscc2OC1 | 50 | propylenedioxythiophene (ProDOT) | C1COc2cscc2OC1 | 50 | 0 | 0 | 0 | 0 | 0 | 0 | 0 | 0 | 0 | 0 | 0 | 0 | PE |  | direct arylation polymer-ization | 43.8 kDa |  |  |  | 1.77 |  | -0.36 |  | 596 | blue | 30 | 27 | -58 | 87 | -2 | -3 | 71% | DOI: 10.1021/acs.macromol.5b02638
| propylenedioxythiophene (ProDOT) | C1COc2cscc2OC1 | 25 | propylenedioxythiophene (ProDOT) | C1COc2cscc2OC1 | 25 | poly(3,4-ethylenedioxythiophene) (PEDOT) | C1COc2cscc2O1 | 25 | poly(3,4-ethylenedioxythiophene) (PEDOT) | C1COc2cscc2O1 | 25 | 0 | 0 | 0 | 0 | 0 | 0 | P2E2 |  | direct arylation polymer-ization | 14.1 kDa |  |  |  | 1.74 |  | -0.63 |  | 606 | green | 37 | 12 | -63 | 92 | -3 | -3 | 75% | DOI: 10.1021/acs.macromol.5b02638
| propylenedioxythiophene (ProDOT) | C1COc2cscc2OC1 | 33.33 | poly(3,4-ethylenedioxythiophene) (PEDOT) | C1COc2cscc2O1 | 33.33 | poly(3,4-ethylenedioxythiophene) (PEDOT) | C1COc2cscc2O1 | 33.33 | 0 | 0 | 0 | 0 | 0 | 0 | 0 | 0 | 0 | PE2 |  | direct arylation polymer-ization | 56 kDa |  |  |  | 1.71 |  | -0.75 |  | 613 | blue | 34 | 10 | -56 | 89 | -3 | -3 | 71% | DOI: 10.1021/acs.macromol.5b02638
| dialkylthiophene (DAT) |  | 50 | 3,4-ethylenedioxythiophene (EDOT) | C1COc2cscc2O1 | 50 | 0 | 0 | 0 | 0 | 0 | 0 | 0 | 0 | 0 | 0 | 0 | 0 | DAT-EDOT |  | direct heteroarylation polymerization | 61 kDA | 2.3 |  |  | 1.88 |  |  |  | 448 | red | 65 | 24 | 36 | 83 | -5 | -8 | 58% | https://pubs.acs.org/doi/pdf/10.1021/acs.macromol.8b01789
| dialkylthiophene (DAT) |  | 50 | 3,4-propylenedioxythiophene (ProDOT) | C1COc2cscc2OC1 | 50 | 0 | 0 | 0 | 0 | 0 | 0 | 0 | 0 | 0 | 0 | 0 | 0 | DAT-ProDOT |  | direct heteroarylation polymerization | 32 kDa | 2.6 |  |  | 2.03 |  |  |  | 500 | red | 60 | 68 | 34 | 86 | -4 | -8 | 63% | https://pubs.acs.org/doi/pdf/10.1021/acs.macromol.8b01789
| dialkylthiophene (DAT) |  | 50 | 3,4-(1,3-dimethylpropylene)dioxythiophene (DMP) |  | 50 | 0 | 0 | 0 | 0 | 0 | 0 | 0 | 0 | 0 | 0 | 0 | 0 | DAT-DMP |  | direct heteroarylation polymerization | 25 kDa | 2.2 |  |  | 2.3 |  |  |  | 466 | orange | 87 | 23 | 59 | 90 | -2 | -4 | 65% | https://pubs.acs.org/doi/pdf/10.1021/acs.macromol.8b01789
| dialkylthiophene (DAT) |  | 50 | 3,4-dimethoxythiophene | DMOT | 50 | 0 | 0 | 0 | 0 | 0 | 0 | 0 | 0 | 0 | 0 | 0 | 0 | DAT-DMOT |  | direct heteroarylation polymerization | 37 kDa | 4.1 |  |  | 2.1 |  |  |  | 427 | orange | 82 | 25 | 62 | 85 | -1 | -7 | 60% | https://pubs.acs.org/doi/pdf/10.1021/acs.macromol.8b01789
| 3,4-propylenedioxy thiophene |  | 33.33 | phenylene | C1=CC(=CC=C1*)* | 33.33 | 3,4-propylenedioxy thiophene |  | 33.33 | 0 | 0 | 0 | 0 | 0 | 0 | 0 | 0 | 0 | ECP-yellow |  | direct arylation polymerization | [7 empty] | 465 |  | yellow |  | 9 | 76 |  |  |  | 60% | DOI: 10.1002/adom.201800594
| 3,4-dioctylthiophene |  | 50 | propylenedioxythiophene (ProDOT) | C1COc2cscc2OC1 | 50 | 0 | 0 | 0 | 0 | 0 | 0 | 0 | 0 | 0 | 0 | 0 | 0 | ECP-orange |  | direct arylation polymerization | [7 empty] | 468 |  | orange |  | 29 | 68 |  |  |  | 65% | DOI: 10.1002/adom.201800594
| 3,4-propylenedioxy thiophene |  | 33.33 | 3,4-propylenedioxy thiophene |  | 33.33 | propylenedioxythiophene (ProDOT) |  | 33.33 | 0 | 0 | 0 | 0 | 0 | 0 | 0 | 0 | 0 | ECP-magenta |  | direct arylation polymerization | [7 empty] | 544 |  | magenta |  | 59 | -16 |  |  |  | 70% | DOI: 10.1002/adom.201800594
| propylenedioxythiophene (ProDOT) |  | 33.33 | propylenedioxythiophene (ProDOT) |  | 33.33 |  | C12=CC=CC=C1NSN2 | 33.33 | 0 | 0 | 0 | 0 | 0 | 0 | 0 | 0 | 0 | ECP-cyan |  | direct arylation polymerization | [7 empty] | 406687 |  | cyan |  | -30 | -15 |  |  |  | 50% | DOI: 10.1002/adom.201800594
| propylenedioxythiophene (ProDOT) | C1COc2cscc2OC1 | 20 | propylenedioxythiophene (ProDOT) | C1COc2cscc2OC1 | 20 | 2,1,3-benzothiadiazole (BTD) | c1ccc2nsnc2c1 | 20 | propylenedioxythiophene (ProDOT) | C1COc2cscc2OC1 | 20 | propylenedioxythiophene (ProDOT) | C1COc2cscc2OC1 | 20 | 0 | 0 | 0 | ECP-green |  | direct arylation polymerization | [7 empty] | 458672 |  | green |  | -36 | 2 |  |  |  | 50% | DOI: 10.1002/adom.201800594
| dibrominared dialkylthiophene (DAT) | C1(CCCCCCCC)=C(Br)SC(Br)=C1CCCCCCCC | 50 | propylenedioxythiophene (ProDOT) | C1COc2cscc2OC1 | 25 | biEDOT | C34=C(C1=C2C(=CS1)OCCO2)SC=C3OCCO4 | 25 | 0 | 0 | 0 | 0 | 0 | 0 | 0 | 0 | 0 | xyz211 |  | direct arylation polymerization | 13 | 1.4 |  |  |  |  | 476 | 458 |  | black | 66 | 23 | 45 | 84 | -2 | -6 | 62% | DOI: 10.1021/acs.chemmater.9b01293 |  |  | should we show the Br groups on the monomers?
| dibrominared dialkylthiophene (DAT) | C1(CCCCCCCC)=C(Br)SC(Br)=C1CCCCCCCC | 40 | propylenedioxythiophene (ProDOT) | C1COc2cscc2OC1 | 40 | biEDOT | C34=C(C1=C2C(=CS1)OCCO2)SC=C3OCCO4 | 20 | 0 | 0 | 0 | 0 | 0 | 0 | 0 | 0 | 0 | xyz221 |  | direct arylation polymerization | 33 | 2 |  |  |  |  | 444 | 495 |  | red | 62 | 34 | 16 | 91 | -2 | -7 | 70% | DOI: 10.1021/acs.chemmater.9b01293
| dibrominared dialkylthiophene (DAT) | C1(CCCCCCCC)=C(Br)SC(Br)=C1CCCCCCCC | 40 | propylenedioxythiophene (ProDOT) | C1COc2cscc2OC1 | 20 | biEDOT | C34=C(C1=C2C(=CS1)OCCO2)SC=C3OCCO4 | 40 | 0 | 0 | 0 | 0 | 0 | 0 | 0 | 0 | 0 | xyz212 |  | direct arylation polymerization | 15 | 1.8 |  |  |  |  | 163 | 512 |  | blue | 44 | 35 | 2 | 86 | -2 | -6 | 67% | DOI: 10.1021/acs.chemmater.9b01293
| dibrominared dialkylthiophene (DAT) | C1(CCCCCCCC)=C(Br)SC(Br)=C1CCCCCCCC | 33.33 | propylenedioxythiophene (ProDOT) | C1COc2cscc2OC1 | 33.33 | biEDOT | C34=C(C1=C2C(=CS1)OCCO2)SC=C3OCCO4 | 33.33 | 0 | 0 | 0 | 0 | 0 | 0 | 0 | 0 | 0 | xyz111 |  | direct arylation polymerization | 22 | 2.4 |  |  |  |  | 141 | 539 |  | pink | 40 | 33 | -16 | 87 | -2 | -5 | 64% | DOI: 10.1021/acs.chemmater.9b01293
| dibrominared dialkylthiophene (DAT) | C1(CCCCCCCC)=C(Br)SC(Br)=C1CCCCCCCC | 25 | propylenedioxythiophene (ProDOT) | C1COc2cscc2OC1 | 50 | biEDOT | C34=C(C1=C2C(=CS1)OCCO2)SC=C3OCCO4 | 25 | 0 | 0 | 0 | 0 | 0 | 0 | 0 | 0 | 0 | xyz121 |  | direct arylation polymerization | 26 | 3.4 |  |  |  |  | 101 | 550 |  | green | 47 | 30 | -24 | 90 | -1 | -4 | 66% | DOI: 10.1021/acs.chemmater.9b01293
| dibrominared dialkylthiophene (DAT) | C1(CCCCCCCC)=C(Br)SC(Br)=C1CCCCCCCC | 20 | propylenedioxythiophene (ProDOT) | C1COc2cscc2OC1 | 60 | biEDOT | C34=C(C1=C2C(=CS1)OCCO2)SC=C3OCCO4 | 20 | 0 | 0 | 0 | 0 | 0 | 0 | 0 | 0 | 0 | xyz131 |  | direct arylation polymerization | 17 | 2.3 |  |  |  |  | 105 | 553 |  | green | 46 | 25 | -26 | 89 | -3 | -5 | 62% | DOI: 10.1021/acs.chemmater.9b01293
| dibrominared dialkylthiophene (DAT) | C1(CCCCCCCC)=C(Br)SC(Br)=C1CCCCCCCC | 20 | propylenedioxythiophene (ProDOT) | C1COc2cscc2OC1 | 40 | biEDOT | C34=C(C1=C2C(=CS1)OCCO2)SC=C3OCCO4 | 40 | 0 | 0 | 0 | 0 | 0 | 0 | 0 | 0 | 0 | xyz122 |  | direct arylation polymerization | 15 | 1.7 |  |  |  |  | -46 | 568 |  | magenta | 42 | 23 | -33 | 88 | -2 | -5 | 60% | DOI: 10.1021/acs.chemmater.9b01293
| dibrominared dialkylthiophene (DAT) | C1(CCCCCCCC)=C(Br)SC(Br)=C1CCCCCCCC | 25 | propylenedioxythiophene (ProDOT) | C1COc2cscc2OC1 | 25 | biEDOT | C34=C(C1=C2C(=CS1)OCCO2)SC=C3OCCO4 | 50 | 0 | 0 | 0 | 0 | 0 | 0 | 0 | 0 | 0 | xyz112 |  | direct arylation polymerization | 10 | 1.5 |  |  |  |  | -81 | 586 |  | brown | 32 | 22 | -44 | 88 | -2 | -6 | 58% | DOI: 10.1021/acs.chemmater.9b01293
| acyclic dioxythiophene (LAcDOT) | C1(OCCCCCCCC)=CSC=C1OCCCCCCCC | 100 | 0 | 0 | 0 | 0 | 0 | 0 | 0 | 0 | 0 | 0 | 0 | 0 | 0 | 0 | 0 | P(LAcDOT) |  | DHAP | 15 kDa | 2.2 |  |  |  |  | 0.05 | 513, 551, 598 |  | magenta | 59 | 47 | -30 | 94 | -1 | -3 | 73% | DOI: 10.1039/C9PY01720H |  |  | what is the difference between pristine and break-in
| acyclic dioxythiophene (LAcDOT) | C1(OCCCCCCCC)=CSC=C1OCCCCCCCC | 50 | BAcDOT | C1(OCC(CCCCCC)CC)=CSC=C1OCC(CCCCCC)CC | 50 | 0 | 0 | 0 | 0 | 0 | 0 | 0 | 0 | 0 | 0 | 0 | 0 | P(LAcDOT-BAcDOT) |  | DHAP | 16 kDa | 2.6 |  |  |  |  | 0.25 | 535, 583 |  | pink | 55 | 63 | 1 | 88 | -3 | -6 | 66% | DOI: 10.1039/C9PY01720H
| BAcDOT | C1(OCC(CCCCCC)CC)=CSC=C1OCC(CCCCCC)CC | 100 | 0 | 0 | 0 | 0 | 0 | 0 | 0 | 0 | 0 | 0 | 0 | 0 | 0 | 0 | 0 | P(BAcDOT) |  | Oxidative | 44 kDa | 3 |  |  |  |  | 0.33 | 466 |  | orange | 86 | 34 | 78 | 86 | -4 | -6 | 54% | DOI: 10.1039/C9PY01720H
| DMP | C2(C)(C)COC1=CSC=C1OC2 | 50 | BAcDOT | C1(OCC(CCCCCC)CC)=CSC=C1OCC(CCCCCC)CC | 50 | 0 | 0 | 0 | 0 | 0 | 0 | 0 | 0 | 0 | 0 | 0 | 0 | P(BAcDOT-DMP) |  | DHAP | 15 kDa | 2.1 |  |  |  |  | 0.01 | 545, 593 |  | pink | 52 | 53 | -22 | 90 | -2 | -4 | 72% | DOI: 10.1039/C9PY01720H
| DMP | C2(C)(C)COC1=CSC=C1OC2 | 50 | acyclic dioxythiophene (LAcDOT) | C1(OCCCCCCCC)=CSC=C1OCCCCCCCC | 50 | 0 | 0 | 0 | 0 | 0 | 0 | 0 | 0 | 0 | 0 | 0 | 0 | P(LAcDOT-DMP) |  | DHAP | 5 kDa | 1.4 |  |  |  |  | -0.3 | 560, 611 |  | magenta | 44 | 40 | -26 | 88 | -4 | -6 | 61% | DOI: 10.1039/C9PY01720H
| dibrominared dialkylthiophene (DAT) | C1(CCCCCCCC)=C(Br)SC(Br)=C1CCCCCCCC | 50 | ran-1,3-DMP | C2C(C)OC1=CSC=C1OC2C | 50 | 0 | 0 | 0 | 0 | 0 | 0 | 0 | 0 | 0 | 0 | 0 | 0 | DAT-co-(ran-1,3-DMP) |  | DHAP | 18.3 kDa | 2.1 |  |  |  |  | 0.05 | 471 | 440 | orange | 79 | 27 | 64 | 85 | -0.5 | -2 | 70% | DOI: 10.1021/acs.macromol.0c02719
| dibrominared dialkylthiophene (DAT) | C1(CCCCCCCC)=C(Br)SC(Br)=C1CCCCCCCC | 50 | reg-1,3-DMP | C2[C@@H](C)OC1=CSC=C1OC2C | 50 | 0 | 0 | 0 | 0 | 0 | 0 | 0 | 0 | 0 | 0 | 0 | 0 | DAT-co-(reg-1,3-DMP) |  | DHAP | 29.1 kDa | 2.4 |  |  |  |  | -0.15 | 470 | 440 | orange | 73 | 33 | 65 | 86 | -0.9 | -2 | 66% | DOI: 10.1021/acs.macromol.0c02719
| dibrominared dialkylthiophene (DAT) | C1(CCCCCCCC)=C(Br)SC(Br)=C1CCCCCCCC | 50 | DMP | C2(C)(C)COC1=CSC=C1OC2 | 50 | 0 | 0 | 0 | 0 | 0 | 0 | 0 | 0 | 0 | 0 | 0 | 0 | DAT-co-(DMP) |  | DHAP | 18.1 kDa | 2.1 |  |  |  |  | -0.1 | 419 | 486 | red | 67 | 43 | 34 | 87 | -1 | -3 | 64% | DOI: 10.1021/acs.macromol.0c02719 |  |  | seem to have three colors:orange yellow colorless
| dibrominared dialkylthiophene (DAT) | C1(CCCCCCCC)=C(Br)SC(Br)=C1CCCCCCCC | 50 | DEP | C2(CC)(CC)COC1=CSC=C1OC2 | 50 | 0 | 0 | 0 | 0 | 0 | 0 | 0 | 0 | 0 | 0 | 0 | 0 | DAT-co-(DEP) |  | DHAP | 19.9 kDa | 2.7 |  |  |  |  | -0.1 | 419 | 497 | red | 62 | 53 | 34 | 88 | -2 | -4 | 67% | DOI: 10.1021/acs.macromol.0c02719 |  |  | seem to have three colors:orange yellow colorless
| dibrominared dialkylthiophene (DAT) | C1(CCCCCCCC)=C(Br)SC(Br)=C1CCCCCCCC | 50 | DiBP | C2(CC(C)C)(CC(C)C)COC1=CSC=C1OC2 | 50 | 0 | 0 | 0 | 0 | 0 | 0 | 0 | 0 | 0 | 0 | 0 | 0 | DAT-co-(DiBP) |  | DHAP | 19.6 kDa | 3.6 |  |  |  |  | 0.21 | 426 | 494 | red | 65 | 42 | 29 | 86 | 0 | -0.4 | 63% | DOI: 10.1021/acs.macromol.0c02719 |  |  | seem to have three colors:orange yellow colorless
| 3,4-propylenedioxythiophene (ProDOT) | C1COc2cscc2OC1 | 70 | 4,7-dibromo-2,1,3-benzothidiazole | BrC1=C(F)C=C(Br)C2=NSN=C21 | 12.5 | 2,7-dibromofluorene | Brc1ccc-2c(Cc3cc(Br)ccc-23)c1 | 17.5 | 0 | 0 | 0 | 0 | 0 | 0 | 0 | 0 | 0 | P1 |  | C–H arylation polymerization (DArP) | 14.6 | 1.9 |  |  | 1.65 |  |  | 456, 625 | 440, 594 | green | [7 empty] | Polym. Chem., 2018, 9, 5262-5267
| 3,4-propylenedioxythiophene (ProDOT) | C1COc2cscc2OC1 | 70 | 4,7-dibromo-2,1,3-benzothidiazole | BrC1=C(F)C=C(Br)C2=NSN=C21 | 15 | 2,7-dibromofluorene | Brc1ccc-2c(Cc3cc(Br)ccc-23)c1 | 15 | 0 | 0 | 0 | 0 | 0 | 0 | 0 | 0 | 0 | P2 |  | C–H arylation polymerization (DArP) | 7.9 | 1.5 |  |  | 1.63 |  |  | 480, 632 | 446, 605 | green | [7 empty] | Polym. Chem., 2018, 9, 5262-5267
| 3,4-propylenedioxythiophene (ProDOT) | C1COc2cscc2OC1 | 67.5 | 4,7-dibromo-2,1,3-benzothidiazole | BrC1=C(F)C=C(Br)C2=NSN=C21 | 15 | 2,7-dibromofluorene | Brc1ccc-2c(Cc3cc(Br)ccc-23)c1 | 17.5 | 0 | 0 | 0 | 0 | 0 | 0 | 0 | 0 | 0 | P3 |  | C–H arylation polymerization (DArP) | 18.4 | 2.5 | -4.97 | -3.33 | 1.64 |  |  | 445, 626 | 440, 606 | green | 55.88 | -11.51 | 11.81 | 80.85 | -11.34 | 8.01 |  | Polym. Chem., 2018, 9, 5262-5267
| 3,4-propylenedioxythiophene (ProDOT) | C1COc2cscc2OC1 | 62.5 | 4,7-dibromo-2,1,3-benzothidiazole | BrC1=C(F)C=C(Br)C2=NSN=C21 | 17.5 | 2,7-dibromofluorene | Brc1ccc-2c(Cc3cc(Br)ccc-23)c1 | 20 | 0 | 0 | 0 | 0 | 0 | 0 | 0 | 0 | 0 | P4 |  | C–H arylation polymerization (DArP) | 17.3 | 2.4 | -5.03 | -3.43 | 1.6 |  |  | 433, 631 | 429, 596 | green | 62.41 | -21.26 | 21.45 | 81.85 | -12 | 14.82 | 51% | Polym. Chem., 2018, 9, 5262-5267
| 3,4-propylenedioxythiophene (ProDOT) | C1COc2cscc2OC1 | 57.5 | 4,7-dibromo-2,1,3-benzothidiazole | BrC1=C(F)C=C(Br)C2=NSN=C21 | 20 | 2,7-dibromofluorene | Brc1ccc-2c(Cc3cc(Br)ccc-23)c1 | 22.5 | 0 | 0 | 0 | 0 | 0 | 0 | 0 | 0 | 0 | P5 |  | C–H arylation polymerization (DArP) | 18.5 | 2.9 | -5.12 | -3.53 | 1.59 |  |  | 421, 616 | 421, 586 | green | 58.67 | -26.1 | 19.78 | 75.34 | -15.96 | 21.66 |  | Polym. Chem., 2018, 9, 5262-5267
| 3,4-propylenedioxythiophene (ProDOT) | C1COc2cscc2OC1 | 50 | 4,7-dibromo-2,1,3-benzothidiazole | BrC1=C(F)C=C(Br)C2=NSN=C21 | 25 | 2,7-dibromofluorene | Brc1ccc-2c(Cc3cc(Br)ccc-23)c1 | 25 | 0 | 0 | 0 | 0 | 0 | 0 | 0 | 0 | 0 | P6 |  | C–H arylation polymerization (DArP) | 13.4 | 2.5 | -5.27 | -3.66 | 1.61 |  |  | 409, 600 | 407, 568 | green | 60.99 | -23.229 | 11.17 | 75.56 | -9.66 | 2.78 | 56% | Polym. Chem., 2018, 9, 5262-5267
| 1,2-di(thien-3-yl)ethane-1,2-dione (DDTP) | C1=CSC=C1C(=O)C(=O)C2=CSC=C2 | 100 | 0 | 0 | 0 | 0 | 0 | 0 | 0 | 0 | 0 | 0 | 0 | 0 | 0 | 0 | 0 | [8 empty] | −1.42 V | [10 empty] | 85% | https://onlinelibrary.wiley.com/doi/10.1002/anie.200352910

## Sheet1
[14 empty] | Electronic Properties |  |  |  | Dielectric and Optical Properties | [11 empty] | Reference |  |  |  | updated
monomer_A | smiles_A | Percentage of A % | monomer_B | smiles_B | Percentage of B % | monomer_C | smiles_C | Percentage of C % | Polymer Id | chain_architecture | Synthetic Method | Molecular Weight (Mn) | PDI | HOMO | LUMO | Bandgap (eV) | Reduction potential | Oxidation Potential | Wavelength at maximum absorption (λmax) (Solid State) | Wavelength at maximum absorption (λmax) (Solution State) | Color (by Eye) | L* (Colored State) | a* (Colored State) | b*(Colored State) | L * (Bleached State) | a* (Bleached State) | b* (Bleached State) | film_thickness | Maximum Optical Contrast | Citation | Link | Year | commends
3,3-bis(octyloxymethyl)-3,4-dihydro-2Hthieno[3,4-b][1,4]dioxepine-6-yl)trimethyl-stannane | *c1sc(*)c2OCC(COCCCCCCCC)(COCCCCCCCC)COc12 | 66.66 | 4,7-Di(thiophen-2-yl)benzo[c][1,2,5]thiadiazole | *c4ccc(c2ccc(c1ccc(*)s1)c3nsnc23)s4 | 33.33 | 0 | 0 | 0 | Polymer A | periodic co-polymer (A-B-A-A-B-A-A-B-A) | chemical polymerization of the donor-acceptor based hetero-cyclic pentamers | >10 kDa | na | na | na | 1.47 | na | -0.3 V | na | 449, 643 | green | 59 | -29 | -7 | 91 | -3 | -3 | na | 39% | Adv. Mater., 20, 2772-2776, 2008 | DOI: 10.1002/adma.200800280 | 2008 |  | v
3,3-bis(octyloxymethyl)-3,4-dihydro-2Hthieno[3,4-b][1,4]dioxepine-6-yl)trimethyl-stannane | *c1sc(*)c2OCC(COCCCCCCCC)(COCCCCCCCC)COc12 | 66.66 | 4,7-bis(2,3-dihydrothieno[3,4-b][1,4]dioxin5-yl)benzo[c] [1,2,5]- thiadiazole | *c5sc(c3ccc(c2sc(*)c1OCCOc12)c4nsnc34)c6OCCOc56 | 33.33 | 0 | 0 | 0 | Polymer B | periodic co-polymer (A-B-A-A-B-A-A-B-A) | chemical polymerization of the donor-acceptor based hetero-cyclic pentamers | >10 kDa | na | na | na | 1.42 |  | -0.55 V | na | 464, 704 | green | 66 | -30 | -4 | 89 | -5 | -5 | na | 44% | Adv. Mater., 20, 2772-2776, 2008 | DOI: 10.1002/adma.200800280 | 2008 |  | v
3,4-bis(2-ethylhexyloxy)thiophene (DOT-(OEtHx)2) | *c1sc(*)c(OCC(CC)CCCC)c1OCC(CC)CCCC | 66.66 | 2,1,3-benzothiadiazole (BTD | *c1ccc(*)c2nsnc12 | 33.33 | 0 | 0 | 0 | P1 | periodic co-polymer (A-B-A-A-B-A-A-B-A) | chemical polymerization of the donor-acceptor based oligomers | 16.3 kDa | na | na | na | 1.83 | na | na | na | 391, 638 | blue | 64 | -37 | -7 | na | na | na | na | na | Nature Materials, 2008, 7, 795–799 | DOI:10.1038/nmat2272 | 2008 |  | v
3,4-bis(2-ethylhexyloxy)thiophene (DOT-(OEtHx)2) | *c1sc(*)c(OCC(CC)CCCC)c1OCC(CC)CCCC | 80 | 2,1,3-benzothiadiazole (BTD | *c1ccc(*)c2nsnc12 | 20 | 0 | 0 | 0 | P2 | periodic co-polymer (A-B-A-A-B-A-A-B-A) | chemical polymerization of the donor-acceptor based oligomers | 26.3 kDA | na | na | na | 1.87 | na | na | na | 410, 591 | blue | 57 | 7 | -7 | na | na | na | na | na | Nature Materials, 2008, 7, 795–799 | DOI:10.1038/nmat2272 | 2008 |  | v
3,4-bis(2-ethylhexyloxy)thiophene (DOT-(OEtHx)2) | *c1sc(*)c(OCC(CC)CCCC)c1OCC(CC)CCCC | 85.7 | 2,1,3-benzothiadiazole (BTD | *c1ccc(*)c2nsnc12 | 14.2 | 0 | 0 | 0 | P3 | periodic co-polymer (A-B-A-A-B-A-A-B-A) | chemical polymerization of the donor-acceptor based oligomers | 47.9 kDa | na | na | na | 1.89 | na | na | na | 418, 568 | black | 52 | 34 | 7 | na | na | na | na | na | Nature Materials, 2008, 7, 795–799 | DOI:10.1038/nmat2272 | 2008 |  | v
3,4-bis(2-ethylhexyloxy)thiophene (DOT-(OEtHx)2) | *c1sc(*)c(OCC(CC)CCCC)c1OCC(CC)CCCC | 100 | 0 | 0 | 0 | 0 | 0 | 0 | P4 | homo-polymer (A-A-A-A-A-A-A) | chemical polymerization of the donor-acceptor based oligomers | 27.8 kDA | na | na | na | 2.13 | na | na | na | 475 | yellow | 81 | 46 | 15 | na | na | na | na | na | Nature Materials, 2008, 7, 795–799 | DOI:10.1038/nmat2272 | 2008 |  | v
3,3-Bis-(2-ethyl-hexyloxymethyl)-3,4-dihydro-2H-thieno[3,4-b][1,4]dioxepine (ProDOT-(CH2OEtHx)2) | *c1sc(*)c2OCC(COCC(CC)CCCC)(COCC(CC)CCCC)COc12 | 66.66 | 2,1,3-benzothiadiazole (BTD | *c1ccc(*)c2nsnc12 | 33.33 | 0 | 0 | 0 | P5 | periodic co-polymer (A-B-A-A-B-A-A-B-A) | chemical polymerization of the donor-acceptor based oligomers | 16.0 kDa | na | na | na | 1.63 | na | na | na | 396, 644 | blue | 64 | -21 | -33 | na | na | na | na | na | Nature Materials, 2008, 7, 795–799 | DOI:10.1038/nmat2272 | 2008 |  | v
3,3-Bis-(2-ethyl-hexyloxymethyl)-3,4-dihydro-2H-thieno[3,4-b][1,4]dioxepine (ProDOT-(CH2OEtHx)2) | *c1sc(*)c2OCC(COCC(CC)CCCC)(COCC(CC)CCCC)COc12 | 80 | 2,1,3-benzothiadiazole (BTD | *c1ccc(*)c2nsnc12 | 20 | 0 | 0 | 0 | P6 | periodic co-polymer (A-B-A-A-B-A-A-B-A) | chemical polymerization of the donor-acceptor based oligomers | 12.5 kDa | na | na | na | 1.85 | na | na | na | 435, 619 | green | 55 | -5 | -17 | na | na | na | na | na | Nature Materials, 2008, 7, 795–799 | DOI:10.1038/nmat2272 | 2008 |  | v
3,3-Bis-(2-ethyl-hexyloxymethyl)-3,4-dihydro-2H-thieno[3,4-b][1,4]dioxepine (ProDOT-(CH2OEtHx)2) | *c1sc(*)c2OCC(COCC(CC)CCCC)(COCC(CC)CCCC)COc12 | 85.7 | 2,1,3-benzothiadiazole (BTD | *c1ccc(*)c2nsnc12 | 14.2 | 0 | 0 | 0 | P7 | periodic co-polymer (A-B-A-A-B-A-A-B-A) | chemical polymerization of the donor-acceptor based oligomers | 12.5 kDa | na | na | na | 1.84 | na | na | na | 461, 607 | green | 51 | 17 | -27 | na | na | na | na | na | Nature Materials, 2008, 7, 795–799 | DOI:10.1038/nmat2272 | 2008 |  | v
3,3-Bis-(2-ethyl-hexyloxymethyl)-3,4-dihydro-2H-thieno[3,4-b][1,4]dioxepine (ProDOT-(CH2OEtHx)2) | *c1sc(*)c2OCC(COCC(CC)CCCC)(COCC(CC)CCCC)COc12 | 100 | 0 | 0 | 0 | 0 | 0 | 0 | P8 | homo-polymer (A-A-A-A-A-A-A) | chemical polymerization of the donor-acceptor based oligomers | >10 kDa | na | na | na | 2.04 | na | na | na | 534/576 | magenta | 68 | 60 | -35 | na | na | na | na | na | Nature Materials, 2008, 7, 795–799 | DOI:10.1038/nmat2272 | 2008 |  | v
3,3-Bis-(2-ethyl-hexyloxymethyl)-3,4-dihydro-2H-thieno[3,4-b][1,4]dioxepine (ProDOT-(CH2OEtHx)2) | *c1sc(*)c2OCC(COCC(CC)CCCC)(COCC(CC)CCCC)COc12 | 13.2 | 2,1,3-benzothiadiazole (BTD) | *c1ccc(*)c2nsnc12 | 6.6 | ethylhexyloxy-substituted3,4-propylenedioxythiophene (ProDOT-(CH2OEtHx)2) | *c1sc(*)c2OCC(COCC(CC)CCCC)(COCC(CC)CCCC)COc12 | 80 | P9 | periodic co-polymer (A-B-A-A-B-A-A-B-A) | chemical polymerization of the donor-acceptor based oligomers | 13.6 kDa | 2 | na | na | 1.57 | na | -0.08 V | 592 | na | black | 37 | 1 | -20 | 85 | -5 | -5 | 1.05 a.u | 52% | Nature Materials, 2008, 7, 795–799 | DOI:10.1038/nmat2272 | 2008 |  | v
3,4-propylenedioxythiophene (ProDOT) | *c1sc(*)c2OCC(CCOCC(CC)CCCC)(CCOCC(CC)CCCCC)COc12 | 85.7 | 2,1,3-benzothiadiazole (BTD) | *c1ccc(*)c2nsnc12 | 14.2 | 0 | 0 | 0 | P1 | periodic co-polymer (A-B-A-A-B-A-A-B-A) | C–H arylation polymerization (DArP) | >10 kDa | na | na | na | 1.64 | na | na | na | na | green | 48 | -15 | -5 | na | na | na | na | na | Adv. Mater.2010,22,724–728 | DOI: 10.1002/adma.200902917 | 2010 |  | v
3,4-propylenedioxythiophene (ProDOT) | *c1sc(*)c2OCC(CCOCC(CC)CCCC)(CCOCC(CC)CCCCC)COc12 | 80 | 2,1,3-benzothiadiazole (BTD) | *c1ccc(*)c2nsnc12 | 20 | 0 | 0 | 0 | P2 | periodic co-polymer (A-B-A-A-B-A-A-B-A) | C–H arylation polymerization (DArP) | >10 kDa | na | na | na | 1.63 | na | na | na | na | green | 55 | -32 | -4 | na | na | na | na | na | Adv. Mater.2010,22,724–728 | DOI: 10.1002/adma.200902917 | 2010 |  | v
3,4-propylenedioxythiophene (ProDOT) | *c1sc(*)c2OCC(CCOCC(CC)CCCC)(CCOCC(CC)CCCCC)COc12 | 66 | 2,1,3-benzothiadiazole (BTD) | *c1ccc(*)c2nsnc12 | 33 | 0 | 0 | 0 | P3 | periodic co-polymer (A-B-A-A-B-A-A-B-A) | C–H arylation polymerization (DArP) | >10 kDa | na | na | na | 1.51 | na | na | na | na | blue | 68 | -27 | -20 | na | na | na | na | na | Adv. Mater.2010,22,724–728 | DOI: 10.1002/adma.200902917 | 2010 |  | v
3,4-propylenedioxythiophene (ProDOT) | *c1sc(*)c2OCC(CCOCC(CC)CCCC)(CCOCC(CC)CCCCC)COc12 | 50 | 2,1,3-benzothiadiazole (BTD) | *c1ccc(*)c2nsnc12 | 50 | 0 | 0 | 0 | P4a | alternating co-polymer (A-B-A-B-A-B-A) | C–H arylation polymerization (DArP) | 23 kDa | na | na | na | 1.87 | na | na | na | 368, 662 | blue | 65 | -23 | -6 | na | na | na | na | na | Adv. Mater.2010,22,724–728 | DOI: 10.1002/adma.200902917 | 2010 |  | v
3,4-propylenedioxythiophene (ProDOT) | *c1sc(*)c2OCC(CCOCCCCCCCC)(CCOCCCCCCCC)COc12 | 50 | 2,1,3-benzothiadiazole (BTD) | *c1ccc(*)c2nsnc12 | 50 | 0 | 0 | 0 | P4b | alternating co-polymer (A-B-A-B-A-B-A) | C–H arylation polymerization (DArP) | 23 kDa | na | na | na | 1.83 | na | na | na | na | blue | 65 | -23 | -17 | 82 | -8 | -4 | 1.8 a.u | 47.4% | Adv. Mater.2010,22,724–728 | DOI: 10.1002/adma.200902917 | 2010 |  | v
3,4-propylenedioxythiophene (ProDOT) | *c1sc(*)c2OCC(CCC(=O)OCCCCCCC)(CCC(=O)OCCCCCCC)COc12 | 50 | 2,1,3-benzothiadiazole (BTD) | *c1ccc(*)c2nsnc12 | 50 | 0 | 0 | 0 | P4c | alternating co-polymer (A-B-A-B-A-B-A) | C–H arylation polymerization (DArP) | 11.1 kDa | na | na | na | 2.46 | na | na | na | na | blue | 64 | -36 | -6 | na | na | na | na | na | Adv. Mater.2010,22,724–728 | DOI: 10.1002/adma.200902917 | 2010 |  | v
3,4-di(2-ethylhexyloxy)thiophene | *c1sc(*)c(OCC(CC)CCCC)c1OCC(CC)CCCC | 100 | 0 | 0 | 0 | 0 | 0 | 0 | ECP-orange (P1) | homo-polymer (A-A-A-A-A-A-A) | oxidation polymerization | 115-153 kDa | 1.27-1.79 | na | na | 2.04 | na | na | 483 | na | orange | 72 | 42 | 53 | 81 | -2 | -7 | 0.98 a.u | 48.2% | Macromolecules, 2010, 43, 4460-4467 | DOI: 10.1021/ma100366y | 2010 | multiple absorption spectra, Lab and bandgap as reported | v
3,4-di(2-ethylhexyloxy)thiophene | *c1sc(*)c(OCC(CC)CCCC)c1OCC(CC)CCCC | 50 | 3,4-di(methoxy)thiophene | *c1sc(*)c(OC)c1OC | 50 | 0 | 0 | 0 | ECP-red (P2) | periodic co-polymer (A-B-A-A-B-A-A-B-A) | oxidation polymerization | 11-16kDa | 2.12-4.38 | na | na | 2 | na | na | 525 | na | red | 60 | 49 | 9 | 87 | -2 | -1 | 0.98 a.u | 60.4% | Macromolecules, 2010, 43, 4460-4467 | DOI: 10.1021/ma100366y | 2010 |  | v
3,3-Bis-(2-ethyl-hexyloxymethyl)-3,4-dihydro-2H-thieno[3,4-b][1,4]dioxepine | *c1sc(*)c2OCC(COCC(CC)CCCC)(COCC(CC)CCCC)COc12 | 60 | 2,1,3-benzothiadiazole (BTD) | *c1ccc(*)c2nsnc12 | 40 | 0 | 0 | 0 | ECP-1 | random | random transition-metal mediated coupling poly merization (Stille polymerization) | 9.7 kDa | 1.6 | na | na | 1.61 | na | na | na | na | blue | 45 | -7 | -11 | na | na | na | na | na | Adv. Mater., 22, 4949-4953, 2010 | DOI: 10.1002/adma.201002234 | 2010 |  | v
3,3-Bis-(2-ethyl-hexyloxymethyl)-3,4-dihydro-2H-thieno[3,4-b][1,4]dioxepine | *c1sc(*)c2OCC(COCC(CC)CCCC)(COCC(CC)CCCC)COc12 | 70 | 2,1,3-benzothiadiazole (BTD) | *c1ccc(*)c2nsnc12 | 30 | 0 | 0 | 0 | ECP-2 | random | random transition-metal mediated coupling poly merization (Stille polymerization) | 10.9 kDa | 1.4 | na | na | 1.62 | na | na | na | na | blue | 42 | 0.7 | -12 | na | na | na | na | na | Adv. Mater., 22, 4949-4953, 2010 | DOI: 10.1002/adma.201002235 | 2010 |  | v
3,3-Bis-(2-ethyl-hexyloxymethyl)-3,4-dihydro-2H-thieno[3,4-b][1,4]dioxepine | *c1sc(*)c2OCC(COCC(CC)CCCC)(COCC(CC)CCCC)COc12 | 75 | 2,1,3-benzothiadiazole (BTD) | *c1ccc(*)c2nsnc12 | 25 | 0 | 0 | 0 | ECP-3 | random | random transition-metal mediated coupling poly merization (Stille polymerization) | 10.5 kDa | 1.4 | na | na | 1.6 | na | na | 540 | na | magenta | 39 | 10 | -12 | 92 | -2 | -3 | 0.45 a.u | 47% | Adv. Mater., 22, 4949-4953, 2010 | DOI: 10.1002/adma.201002236 | 2010 |  | v
3,3-Bis-(2-ethyl-hexyloxymethyl)-3,4-dihydro-2H-thieno[3,4-b][1,4]dioxepine | *c1sc(*)c2OCC(COCC(CC)CCCC)(COCC(CC)CCCC)COc12 | 76 | 2,1,3-benzothiadiazole (BTD) | *c1ccc(*)c2nsnc12 | 24 | 0 | 0 | 0 | ECP-4 | random | random transition-metal mediated coupling poly merization (Stille polymerization) | 11 kDa | 1.3 | na | na | 1.86 | na | na | na | na | black | 48 | 50 | -30 | na | na | na | na | na | Adv. Mater., 22, 4949-4953, 2010 | DOI: 10.1002/adma.201002237 | 2010 |  | v
3,3-Bis-(2-ethyl-hexyloxymethyl)-3,4-dihydro-2H-thieno[3,4-b][1,4]dioxepine | *c1sc(*)c2OCC(COCC(CC)CCCC)(COCC(CC)CCCC)COc12 | 80 | 2,1,3-benzothiadiazole (BTD) | *c1ccc(*)c2nsnc12 | 20 | 0 | 0 | 0 | ECP-5 | random | random transition-metal mediated coupling poly merization (Stille polymerization) | 14.4 kDa | 1.3 | na | na | 1.59 | na | na | na | na | magenda | 40 | 24 | -13 | na | na | na | na | na | Adv. Mater., 22, 4949-4953, 2010 | DOI: 10.1002/adma.201002238 | 2010 |  | v
phenylene | C1=CC(=CC=C1*)* | 50 | 3,3-Bis-(2-ethyl-hexyloxymethyl)-3,4-dihydro-2H-thieno[3,4-b][1,4]dioxepine (ProDOT-(CH2OEtHx)2) | *c1sc(*)c2OCC(COCC(CC)CCCC)(COCC(CC)CCCC)COc12 | 50 | 0 | 0 | 0 | P1 | alternating co-polymer (A-B-A-B-A-B-A) | Suzuki polycondensation | 25 kDa | na | na | na | 2.38 | na | na | 455 | na | yellow | 60 | 0 | 85 | na | -10 | 0 | 1.2 a.u | 73% | Polym. Chem., 2, 812-814, 2011 | DOI: 10.1039/C0PY00405G | 2011 | couldn't find L* | v
3,4-di(2-ethylhexyloxy)thiophene | *c1sc(*)c(OCC(CC)CCCC)c1OCC(CC)CCCC | 80 | 2,1,3-benzothiadiazole (BTD) | *c1ccc(*)c2nsnc12 | 20 | 0 | 0 | 0 | P1 | periodic co-polymer (A-B-A-A-B-A-A-B-A) |  | 26.3 kDa | 2.6 | 5.45 | 3.5 | 1.69 | -1.6 | 0.35 | 424, 612 | 410, 591 | green | 90 | -20 | -45 | na | na | na | na | na | Chem. Mater., 24, 255-268, 2012 | DOI: 10.1021/cm202117d | 2012 |  | v
3,4-di(methoxy)thiophene | *c1sc(*)c(OC)c1OC | 40 | 3,4-di(2-ethylhexyloxy)thiophene | *c1sc(*)c(OCC(CC)CCCC)c1OCC(CC)CCCC | 40 | 2,1,3-benzothiadiazole (BTD) | *c1ccc(*)c2nsnc12 | 20 | P2 | periodic co-polymer (A-B-A-A-B-A-A-B-A) |  | 19.9 kDa | 2.9 | 5.03 | 3.65 | 1.58 | -1.45 | -0.14 | 439, 642 | 431, 626 | green | 53 | -26 | -2 | 82 | -4 | -7 | 39.3% | 42% | Chem. Mater., 24, 255-268, 2012 | DOI: 10.1021/cm202117d | 2012 |  | v
3,4-di(2-ethylhexyloxy)thiophene | *c1sc(*)c(OCC(CC)CCCC)c1OCC(CC)CCCC | 40 | 3,4-di(methoxy)thiophene | *c1sc(*)c(OC)c1OC | 40 | 2,1,3-benzothiadiazole (BTD) | *c1ccc(*)c2nsnc12 | 20 | P3 | periodic co-polymer (A-B-A-A-B-A-A-B-A) |  | 43 kDa | 2.1 | 4.95 | 3.48 | 1.59 | -1.62 | -0.15 | 443, 635 | 430, 613 | green | 54 | -16 | -1 | 78 | -5 | -8 | 1.0 a.u | 33.6% | Chem. Mater., 24, 255-268, 2012 | DOI: 10.1021/cm202117d | 2012 |  | v
3,4-di(methoxy)thiophene | *c1sc(*)c(OC)c1OC | 40 | 3,3-Bis-(2-ethyl-hexyloxymethyl)-3,4-dihydro-2H-thieno[3,4-b][1,4]dioxepine | *c1sc(*)c2OCC(COCC(CC)CCCC)(COCC(CC)CCCC)COc12 | 40 | 2,1,3-benzothiadiazole (BTD) | *c1ccc(*)c2nsnc12 | 20 | P4 | periodic co-polymer (A-B-A-A-B-A-A-B-A) |  | 11.4 kDa | 2.2 | 4.9 | 3.52 | 1.49 | -1.58 | -0.2 | 454, 678 | 436, 615 | green | na | na | na | na | na | na | na | na | Chem. Mater., 24, 255-268, 2012 | DOI: 10.1021/cm202117d | 2012 |  | v
3,3-Bis-(2-ethyl-hexyloxymethyl)-3,4-dihydro-2H-thieno[3,4-b][1,4]dioxepine | *c1sc(*)c2OCC(COCC(CC)CCCC)(COCC(CC)CCCC)COc12 | 40 | 3,4-di(methoxy)thiophene | *c1sc(*)c(OC)c1OC | 40 | 2,1,3-benzothiadiazole (BTD) | *c1ccc(*)c2nsnc12 | 20 | P5 | periodic co-polymer (A-B-A-A-B-A-A-B-A) |  | 9.6 kDa | 2.6 | 5.13 | 3.53 | 1.54 | -1.57 | 0.03 | 452, 663 | 437, 626 | green | 53 | -22 | 4 | 78 | -6 | -6 | 1.0 a.u | 32.4% | Chem. Mater., 24, 255-268, 2012 | DOI: 10.1021/cm202117d | 2012 |  | v
3,3-Bis-(2-ethyl-hexyloxymethyl)-3,4-dihydro-2H-thieno[3,4-b][1,4]dioxepine | *c1sc(*)c2OCC(COCC(CC)CCCC)(COCC(CC)CCCC)COc12 | 80 | 2,1,3-benzothiadiazole (BTD) | *c1ccc(*)c2nsnc12 | 20 | 0 | 0 | 0 | P6 | periodic co-polymer (A-B-A-A-B-A-A-B-A) |  | 16 kDa | 2.6 | 5.18 | 3.45 | 1.6 | -1.65 | 0.08 | 446, 648 | 435, 619 | green | 59 | -23 | 1 | 82 | -4 | -4 | 0.95 a.u | 33.1% | Chem. Mater., 24, 255-268, 2012 | DOI: 10.1021/cm202117d | 2012 |  | v
thiophene | *c1ccc(*)s1 | 40 | 3,3-bis(octyloxymethyl)-3,4-dihydro-2Hthieno[3,4-b][1,4]dioxepine-6-yl)trimethyl-stannane | *c1sc(*)c2OCC(COCCCCCCCC)(COCCCCCCCC)COc12 | 40 | 2,1,3-benzothiadiazole (BTD) | *c1ccc(*)c2nsnc12 | 20 | P7a | periodic co-polymer (A-B-A-A-B-A-A-B-A) |  | 18.9 kDa | 3.2 | 5.03 | 3.45 | 1.52 | -1.65 | -0.07 | 458, 667 | 451, 645 | green | 54 | -23 | 3 | 80 | -5 | -6 | 1.0 a.u | 36.3% | Chem. Mater., 24, 255-268, 2012 | DOI: 10.1021/cm202117d | 2012 |  | v
thiophene | *c1ccc(*)s1 | 40 | 3,3-Bis-(2-ethyl-hexyloxymethyl)-3,4-dihydro-2H-thieno[3,4-b][1,4]dioxepine | *c1sc(*)c2OCC(COCC(CC)CCCC)(COCC(CC)CCCC)COc12 | 40 | 2,1,3-benzothiadiazole (BTD) | *c1ccc(*)c2nsnc12 | 20 | P7b | periodic co-polymer (A-B-A-A-B-A-A-B-A) |  | 9.5 kDa | 3.6 | 5.01 | 3.58 | 1.53 | -1.52 | -0.09 | 459, 598 | na | green | na | na | na | na | na | na | na | na | Chem. Mater., 24, 255-268, 2012 | DOI: 10.1021/cm202117d | 2012 |  | v
3,3-Bis-(2-ethyl-hexyloxymethyl)-3,4-dihydro-2H-thieno[3,4-b][1,4]dioxepine | *c1sc(*)c2OCC(COCC(CC)CCCC)(COCC(CC)CCCC)COc12 | 40 | thiophene | *c1ccc(*)s1 | 40 | 2,1,3-benzothiadiazole (BTD) | *c1ccc(*)c2nsnc12 | 20 | P8 | periodic co-polymer (A-B-A-A-B-A-A-B-A) |  | 11 kDa | 2.3 | 5.03 | 3.48 | 1.55 | -1.62 | -0.07 | 449, 661 | 435, 625 | green | 58 | -18 | -6 | 83 | -5 | -5 | 1.0 a.u | 35.6% | Chem. Mater., 24, 255-268, 2012 | DOI: 10.1021/cm202117d | 2012 |  | v
3,3-Bis-(2-ethyl-hexyloxymethyl)-3,4-dihydro-2H-thieno[3,4-b][1,4]dioxepine | *c1sc(*)c2OCC(COCC(CC)CCCC)(COCC(CC)CCCC)COc12 | 50 | phenylene | C1=CC(=CC=C1*)* | 50 | 0 | 0 | 0 | ProDOT-Ph | alternating co-polymer (A-B-A-B-A-B-A) | Suzuki polycondensation | 13.8 kDa | 1.7 | na | na | 2.42 |  | 500mV | 445 | 449 | yellow | 97.4 | -8.91 | 72.8 | na | na | na | na | na | Macromolecules, 47, 5462-5469, 2014 | DOI: 10.1021/ma501080u | 2014
3,3-Bis-(2-ethyl-hexyloxymethyl)-3,4-dihydro-2H-thieno[3,4-b][1,4]dioxepine | *c1sc(*)c2OCC(COCC(CC)CCCC)(COCC(CC)CCCC)COc12 | 50 | 9,9-Dioctyl-2,7-fluorene | *c3ccc2c1ccc(*)cc1C(CCCCCCCC)(CCCCCCCC)c2c3 | 50 | 0 | 0 | 0 | ProDOT-Fl | alternating co-polymer (A-B-A-B-A-B-A) | Suzuki polycondensation | 12 | 1.47 | na | na | 2.51 |  | 650mV | 435 | 436 | yellow | 98.3 | -11.6 | 58.3 | na | na | na | na | na | Macromolecules, 47, 5462-5469, 2014 | DOI: 10.1021/ma501080u | 2014 | full monomer unit or the unit that remains in the polymer (e.g. c1ccc3c(c1)[nH]c2ccccc23 or c1ccc3c(c1)[nH]c2ccccc23), maybe incorporate the * to show the bonds and missing groups
3,3-Bis-(2-ethyl-hexyloxymethyl)-3,4-dihydro-2H-thieno[3,4-b][1,4]dioxepine | *c1sc(*)c2OCC(COCC(CC)CCCC)(COCC(CC)CCCC)COc12 | 50 | 9-octyl-9H-2,7-carbazole | *c3ccc2c1ccc(*)cc1n(CCCCCCCC)c2c3 | 50 | 0 | 0 | 0 | ProDOT-Cbz | alternating co-polymer (A-B-A-B-A-B-A) | Suzuki polycondensation | 15.6 | 3 | na | na | 2.48 |  | 450mV | 445 | 447 | yellow | 97 | -10.1 | 76.1 | na | na | na | na | 51% | Macromolecules, 47, 5462-5469, 2014 | DOI: 10.1021/ma501080u | 2014
3,3-Bis-(2-ethyl-hexyloxymethyl)-3,4-dihydro-2H-thieno[3,4-b][1,4]dioxepine | *c1sc(*)c2OCC(COCC(CC)CCCC)(COCC(CC)CCCC)COc12 | 50 | dimethoxyphenylene | COc1cc([*])c(OC)cc1[*] | 50 | 0 | 0 | 0 | ProDOT-Ph(MeO)2 | alternating co-polymer (A-B-A-B-A-B-A) | Suzuki polycondensation | 16.6 | 1.46 | na | na | 2.25 |  | 270mV | 480 | 466 | yellow | 85.7 | 24.8 | 60 | na | na | na | na | na | Macromolecules, 47, 5462-5469, 2014 | DOI: 10.1021/ma501080u | 2014
3,3-Bis-(2-ethyl-hexyloxymethyl)-3,4-dihydro-2H-thieno[3,4-b][1,4]dioxepine | *c1sc(*)c2OCC(COCC(CC)CCCC)(COCC(CC)CCCC)COc12 | 50 | 2,7-pyrene | *c1cc2ccc3cc(*)cc4ccc(c1)c2c34 | 50 | 0 | 0 | 0 | ProDOT-Py | alternating co-polymer (A-B-A-B-A-B-A) | Suzuki polycondensation | 8.3 | 3 | na | na | 2.59 |  | 460mV | 419 | 418 | yellow | 92 | -9.97 | 47.6 | na | na | na | na | na | Macromolecules, 47, 5462-5469, 2014 | DOI: 10.1021/ma501080u | 2014
3,3-Bis-(2-ethyl-hexyloxymethyl)-3,4-dihydro-2H-thieno[3,4-b][1,4]dioxepine | *c1sc(*)c2OCC(COCC(CC)CCCC)(COCC(CC)CCCC)COc12 | 50 | dimethoxyphenylene | COc1cc([*])c(OC)cc1[*] | 25 | phenylene | C1=CC(=CC=C1*)* | 25 | (R-ProDOT-Ph/Ph(MeO)2 | periodic co-polymer (A-B-A-A-B-A-A-B-A) | Suzuki polycondensation | 14.9 | 1.5 | na | na | 2.26 |  | 320mV | 462 | 439 | yellow | 84 | 14.5 | 59.6 | na | na | na | na | na | Macromolecules, 47, 5462-5469, 2014 | DOI: 10.1021/ma501080u | 2014
3,3-Bis-(2-ethyl-hexyloxymethyl)-3,4-dihydro-2H-thieno[3,4-b][1,4]dioxepine | *c1sc(*)c2OCC(COCC(CC)CCCC)(COCC(CC)CCCC)COc12 | 66.66 | 2,7-pyrene | *c1cc2ccc3cc(*)cc4ccc(c1)c2c34 | 33.33 | 0 | 0 | 0 | ProDOT2-Py | periodic co-polymer (A-B-A-A-B-A-A-B-A) | Suzuki polycondensation | 9.2 | 4.3 | na | na | 2.42 |  | 320mV | 480 | 476 | yellow | 90.5 | -3.43 | 70.8 | na | na | na | na | na | Macromolecules, 47, 5462-5469, 2014 | DOI: 10.1021/ma501080u | 2014
3,3-Bis-(2-ethyl-hexyloxymethyl)-3,4-dihydro-2H-thieno[3,4-b][1,4]dioxepine | *c1sc(*)c2OCC(COCC(CC)CCCC)(COCC(CC)CCCC)COc12 | 66.66 | phenylene | C1=CC(=CC=C1*)* | 33.33 | 0 | 0 | 0 | ProDOT2-Ph | periodic co-polymer (A-B-A-A-B-A-A-B-A) | Suzuki polycondensation | 13.8 | 1.9 | na | na | 2.23 |  | 300mV | 488 | 506 | yellow | 85.6 | 31.1 | 43.1 | na | na | na | na | na | Macromolecules, 47, 5462-5469, 2014 | DOI: 10.1021/ma501080u | 2014
3,3-Bis-(2-ethyl-hexyloxymethyl)-3,4-dihydro-2H-thieno[3,4-b][1,4]dioxepine | *c1sc(*)c2OCC(COCC(CC)CCCC)(COCC(CC)CCCC)COc12 | 66.66 | 3,4-ethylenedioxythiophene (EDOT) | *c1sc(*)c2OCCOc12 | 33.33 | 0 | 0 | 0 | ProDOT2–EDOT | periodic co-polymer (A-B-A-A-B-A-A-B-A) | direct (hetero)arylation polymerization | 14.5 | 2 |  |  | 1.75 |  |  |  | 590 | blue | 53 | 19 | -48 | 90 | -2 | -3 |  | 71% | J. Mat. Chem C, 3, 3211-3218, 2015 | DOI: 10.1039/4tc02685c | 2015 |  | v
3,3-Bis-(2-ethyl-hexyloxymethyl)-3,4-dihydro-2H-thieno[3,4-b][1,4]dioxepine | *c1sc(*)c2OCC(COCC(CC)CCCC)(COCC(CC)CCCC)COc12 | 50 | 3,4-ethylenedioxythiophene (EDOT) | *c1sc(*)c2OCCOc12 | 50 | 0 | 0 | 0 | ProDOT–EDOT | alternating co-polymer (A-B-A-B-A-B-A) | direct (hetero)arylation polymerization | na | na |  |  | 1.64 |  |  |  | 597 | blue | 46 | 20 | -47 | 85 | -4 | -5 |  | 68% | J. Mat. Chem C, 3, 3211-3218, 2015 | DOI: 10.1039/4tc02685c | 2015 |  | v
3,3-Bis-(2-ethyl-hexyloxymethyl)-3,4-dihydro-2H-thieno[3,4-b][1,4]dioxepine | *c1sc(*)c2OCC(COCC(CC)CCCC)(COCC(CC)CCCC)COc12 | 50 | 3,4-ethylenedioxythiophene (EDOT) | *c1sc(*)c2OCCOc12 | 50 | 0 | 0 | 0 | ProDOT2–EDOT2 | periodic co-polymer (A-B-A-A-B-A-A-B-A) | direct (hetero)arylation polymerization | 14.1 | 4.5 |  |  | 1.66 |  |  |  | 606 | blue | 55 | 4 | -48 | 91 | -2 | -4 |  | 70% | J. Mat. Chem C, 3, 3211-3218, 2015 | DOI: 10.1039/4tc02685c | 2015 |  | v
3,4-bis(2-ethylhexyloxy)thiophene (DOT-(OEtHx)2) | *c1sc(*)c2OCC(COCC(CC)CCCC)(COCC(CC)CCCC)COc12 | 50 | 3,3-Bis-(2-ethyl-hexyloxymethyl)-3,4-dihydro-2H-thieno[3,4-b][1,4]dioxepine | *c1sc(*)c2OCC(COCC(CC)CCCC)(COCC(CC)CCCC)COc12 | 50 | 0 | 0 | 0 | AcDOT2–ProDOT | periodic co-polymer (A-B-A-A-B-A-A-B-A) | direct (hetero)arylation polymerization | 176 | 2.2 |  |  | 1.96 |  |  |  | 536579 | magenta | 56 | 60 | -24 | 91 | -2 | -1 |  | 73 | J. Mat. Chem C, 3, 3211-3218, 2015 | DOI: 10.1039/4tc02685c | 2015 |  | v
3,4-bis(2-ethylhexyloxy)thiophene (DOT-(OEtHx)2) | *c1sc(*)c2OCC(COCC(CC)CCCC)(COCC(CC)CCCC)COc12 | 50 | 3,4-propylenedioxythiophene (ProDOT) | C1COc2cscc2OC1 | 50 | 0 | 0 | 0 | AcDOT–ProDOT | alternating co-polymer (A-B-A-B-A-B-A) | direct (hetero)arylation polymerization | 51.8 | 2.2 |  |  | 1.95 |  |  |  | 541587 | magenta | 55 | 57 | -34 | 91 | -2 | -3 |  | 72% | J. Mat. Chem C, 3, 3211-3218, 2015 | DOI: 10.1039/4tc02685c | 2015 |  | v
3,4-bis(2-ethylhexyloxy)thiophene (DOT-(OEtHx)2) | *c1sc(*)c2OCC(COCC(CC)CCCC)(COCC(CC)CCCC)COc12 | 50 | 3,4-ethylenedioxythiophene (EDOT) | *c1sc(*)c2OCCOc12 | 50 | 0 | 0 | 0 | AcDOT–EDOT | alternating co-polymer (A-B-A-B-A-B-A) | direct (hetero)arylation polymerization | 30.9 | 1.21 |  |  | 1.8 |  |  |  | 553 | magenta | 49 | 42 | -38 | 88 | -3 | -4 |  | 63 | J. Mat. Chem C, 3, 3211-3218, 2015 | DOI: 10.1039/4tc02685c | 2015 |  | v
3,3-Bis-(2-ethyl-hexyloxymethyl)-3,4-dihydro-2H-thieno[3,4-b][1,4]dioxepine | *c1sc(*)c2OCC(COCC(CC)CCCC)(COCC(CC)CCCC)COc12 | 100 | 0 | 0 | 0 | 0 | 0 | 0 | ProDOT | homo-polymer (A-A-A-A-A-A-A) | direct (hetero)arylation polymerization | 12.3 | 1.77 |  |  | 1.91 |  |  |  | 555606 | blue | 57 | 34 | -41 | 88 | -1 | -2 |  | 71% | J. Mat. Chem C, 3, 3211-3218, 2015 | DOI: 10.1039/4tc02685c | 2015 | check the smiles . Both seem to have exactly the same smiles | v
3,4-bis(2-ethylhexyloxy)thiophene (DOT-(OEtHx)2) | *c1sc(*)c2OCC(COCC(CC)CCCC)(COCC(CC)CCCC)COc12 | 100 | 0 | 0 | 0 | 0 | 0 | 0 | AcDOT | homo-polymer (A-A-A-A-A-A-A) | direct (hetero)arylation polymerization | 279.7 | 2.08 |  |  | 1.97 |  |  |  | 490 | red | 65 | 45 | 38 | 81 | -2 | -7 |  | 48% | J. Mat. Chem C, 3, 3211-3218, 2015 | DOI: 10.1039/4tc02685c | 2015 |  | v
3,4-bis(2-ethylhexyloxy)thiophene (DOT-(OEtHx)2) | *c1sc(*)c2OCC(COCC(CC)CCCC)(COCC(CC)CCCC)COc12 | 50 | 3,4-ethylenedioxythiophene (EDOT) | *c1sc(*)c2OCCOc12 | 50 | 0 | 0 | 0 | AcDOT2–EDOT2 | periodic co-polymer (A-B-A-A-B-A-A-B-A) | direct (hetero)arylation polymerization | 24.2 | 4.9 |  |  | 1.72 |  |  |  | 557 | magenta | 45 | 32 | -41 | 91 | -2 | -4 |  | 70% | J. Mat. Chem C, 3, 3211-3218, 2015 | DOI: 10.1039/4tc02685c | 2015 | AcDOT–EDOT and AcDOT2–EDOT2 have exactly the same monomer ratios. Any way to differentiate? | v
2-hexyldecyloxy ProDOT | *c1sc(*)c2OCC(COCC(CCCC)CCCCCCCCC)(COCC(CCCCCC)CCCCCCCCC)COc12 | 50 | 3,4-ethylenedioxyselenophene | *c1[se]c(*)c2OCCOc12 | 50 | 0 | 0 | 0 | ProDOT-EDOS | alternating co-polymer (A-B-A-B-A-B-A) | direct (hetero)arylation polymerization | 12.5 | 1.6 |  |  | 1.62 |  |  |  |  | blue | 53 | -4 | -47 | 92 | -3 | -3 |  |  | ACS Macro Lett., 5, 714-717, 2016 | DOI: 10.1021/acsmacrolett.6b00250 | 2016
2-hexyldecyloxy ProDOT | *c1sc(*)c2OCC(COCC(CCCC)CCCCCCCCC)(COCC(CCCCCC)CCCCCCCCC)COc12 | 50 | 3,4-ethylenedioxythiophene (EDOT) | *c1sc(*)c2OCCOc12 | 50 | 0 | 0 | 0 | ProDOT-EDOT | alternating co-polymer (A-B-A-B-A-B-A) | direct (hetero)arylation polymerization |  |  |  |  | 1.77 |  |  |  |  | blue | 52 | 12 | -48 | 93 | -3 | -3 |  |  | ACS Macro Lett., 5, 714-717, 2016 | DOI: 10.1021/acsmacrolett.6b00251 | 2016
2-hexyldecyloxy ProDOT | *c1sc(*)c2OCC(COCC(CCCC)CCCCCCCCC)(COCC(CCCCCC)CCCCCCCCC)COc12 |  | 0 | 0 | 0 | 0 | 0 | 0 | PProDOT | homo-polymer (A-A-A-A-A-A-A) | direct (hetero)arylation polymerization |  |  |  |  | 1.97 |  |  |  |  | blue | 42 | 58 | -38 | 89 | -3 | -3 |  |  | ACS Macro Lett., 5, 714-717, 2016 | DOI: 10.1021/acsmacrolett.6b00252 | 2016
poly(3,4-ethylenedioxythiophene) (PEDOT) | *c1sc(*)c2OCCOc12 | 100 | 0 | 0 | 0 | 0 | 0 | 0 | PEDOT | homo-polymer (A-A-A-A-A-A-A) | direct (hetero)arylation polymerization |  |  |  |  | 1.66 |  |  |  |  | blue | 35 | 10 | -54 | 81 | -6 | -10 |  |  | ACS Macro Lett., 5, 714-717, 2016 | DOI: 10.1021/acsmacrolett.6b00253 | 2016
3,4-bis(2-ethylhexyloxy)thiophene (DOT-(OEtHx)2) | *c1sc(*)c2OCC(COCC(CC)CCCC)(COCC(CC)CCCC)COc12 | 75 | EDOT-BTD-EDOT (EBE) | *C5SC(c3ccc(C1SC(*)C2OCCOC12)c4nsnc34)C6OCCOC56 | 25 | 0 | 0 | 0 | Pro-Pro/EBE | random | direct heteroarylation polymerization |  |  |  |  | 1.39 |  |  |  |  | magenta | 26 | 33 | -32 | 87 | -4 | -4 |  | 52.8 | Macromol., 49, 6350-6359, 2016 | DOI: 10.1021/acs.macromol.6b01114 | 2016 | double check the ratios | v
3,3-Bis-(2-ethyl-hexyloxymethyl)-3,4-dihydro-2H-thieno[3,4-b][1,4]dioxepine (AcDOT) | *c1sc(*)c(OCC(CC)CCCC)c1OCC(CC)CCCC | 75 | EDOT-BTD-EDOT (EBE) | *C5SC(c3ccc(C1SC(*)C2OCCOC12)c4nsnc34)C6OCCOC56 | 25 | 0 | 0 | 0 | Ac-Ac/EBE | random | direct heteroarylation polymerization |  |  |  |  | 1.32 |  |  |  |  | green | 52 | -14 | 44 | 84 | -4 | -4 |  | 45.6 | Macromol., 49, 6350-6359, 2016 | DOI: 10.1021/acs.macromol.6b01114 | 2016 |  | v
3,4-bis(2-ethylhexyloxy)thiophene (DOT-(OEtHx)2) | *c1sc(*)c2OCC(COCC(CC)CCCC)(COCC(CC)CCCC)COc12 | 37.5 | 3,3-Bis-(2-ethyl-hexyloxymethyl)-3,4-dihydro-2H-thieno[3,4-b][1,4]dioxepine (AcDOT) | *c1sc(*)c(OCC(CC)CCCC)c1OCC(CC)CCCC | 37.5 | EDOT-BTD-EDOT (EBE) | *C5SC(c3ccc(C1SC(*)C2OCCOC12)c4nsnc34)C6OCCOC56 | 25 | Pro-Ac0.75/EBE0.25 | random | direct heteroarylation polymerization |  |  |  |  | 1.35 |  |  |  |  | red | 32 | 24 | -8 | 86 | -4 | -4 |  | 51 | Macromol., 49, 6350-6359, 2016 | DOI: 10.1021/acs.macromol.6b01114 | 2016 |  | v
3,4-bis(2-ethylhexyloxy)thiophene (DOT-(OEtHx)2) | *c1sc(*)c2OCC(COCC(CC)CCCC)(COCC(CC)CCCC)COc12 | 35 | 3,3-Bis-(2-ethyl-hexyloxymethyl)-3,4-dihydro-2H-thieno[3,4-b][1,4]dioxepine (AcDOT) | *c1sc(*)c(OCC(CC)CCCC)c1OCC(CC)CCCC | 35 | EDOT-BTD-EDOT (EBE) | *C5SC(c3ccc(C1SC(*)C2OCCOC12)c4nsnc34)C6OCCOC56 | 30 | Pro-Ac0.70/EBE0.30 | random | direct heteroarylation polymerization |  |  |  |  | 1.37 |  |  |  |  | brown | 39 | 14 | -4 | 87 | -4 | -4 |  | 51.2 | Macromol., 49, 6350-6359, 2016 | DOI: 10.1021/acs.macromol.6b01114 | 2016 |  | v
3,4-bis(2-ethylhexyloxy)thiophene (DOT-(OEtHx)2) | *c1sc(*)c2OCC(COCC(CC)CCCC)(COCC(CC)CCCC)COc12 | 32.5 | 3,3-Bis-(2-ethyl-hexyloxymethyl)-3,4-dihydro-2H-thieno[3,4-b][1,4]dioxepine (AcDOT) | *c1sc(*)c(OCC(CC)CCCC)c1OCC(CC)CCCC | 32.5 | EDOT-BTD-EDOT (EBE) | *C5SC(c3ccc(C1SC(*)C2OCCOC12)c4nsnc34)C6OCCOC56 | 35 | Pro-Ac0.65/EBE0.35 | random | direct heteroarylation polymerization |  |  |  |  | 1.36 |  |  |  |  | brown | 44 | 7 | -0.35 | 88 | -4 | -3 |  | 51.7 | Macromol., 49, 6350-6359, 2016 | DOI: 10.1021/acs.macromol.6b01114 | 2016 |  | v
3,3-Bis-(2-ethyl-hexyloxymethyl)-3,4-dihydro-2H-thieno[3,4-b][1,4]dioxepine (AcDOT) | *c1sc(*)c(OCC(CC)CCCC)c1OCC(CC)CCCC | 66.66 | dimethoxyphenylene | COc1cc([*])c(OC)cc1[*] | 33.33 | 0 | 0 | 0 | PAcDOT2-Ph(OMe)2 | periodic co-polymer (A-B-A-A-B-A-A-B-A) | direct arylation (DA) polymerization | 24.1 to 60.2 kDa | 1.7 to 2.3 |  |  | 2.38 |  | 330mV |  | 446 | yellow | 89 | -4 | 85 | 81 | -1 | -1 |  | 59% | Macromolecules 49, 22, 8498-8507, 2016 | DOI: 10.1021/acs.macromol.6b01763 | 2016
3,4-bis(2-ethylhexyloxy)thiophene (DOT-(OEtHx)2) | *c1sc(*)c2OCC(COCC(CC)CCCC)(COCC(CC)CCCC)COc12 | 66.66 | dimethoxyphenylene | COc1cc([*])c(OC)cc1[*] | 33.33 | 0 | 0 | 0 | PProDOT2-Ph(OMe)2 | periodic co-polymer (A-B-A-A-B-A-A-B-A) | direct arylation (DA) polymerization | 24.1 to 60.2 kDa | 1.7 to 2.3 |  |  | 2.18 |  | 126mV |  | 500 | orange | 86 | 25 | 74 | 87 | -2 | -1 |  | 62% | Macromolecules 49, 22, 8498-8507, 2016 | DOI: 10.1021/acs.macromol.6b01763 | 2016
3,3-Bis-(2-ethyl-hexyloxymethyl)-3,4-dihydro-2H-thieno[3,4-b][1,4]dioxepine (AcDOT) | *c1sc(*)c(OCC(CC)CCCC)c1OCC(CC)CCCC | 33.33 | dimethoxyphenylene | COc1cc([*])c(OC)cc1[*] | 33.33 | PRODOT | *c1sc(*)c2OCC(COCC(CC)CCCC)(COCC(CC)CCCC)COc12 | 33.33 | PAcDOT2/ProDOT2-Ph(OMe)2 | periodic co-polymer (A-B-A-A-B-A-A-B-A) | direct arylation (DA) polymerization | 24.1 to 60.2 kDa | 1.7 to 2.3 |  |  | 2.25 |  | 220mV |  | 476 | red | 87 | 21 | 73 | 88 | -1 | -3 |  | 66% | Macromolecules 49, 22, 8498-8507, 2016 | DOI: 10.1021/acs.macromol.6b01763 | 2016
2-hexyldecyloxy ProDOT | *c1sc(*)c2OCC(COCC(CCCC)CCCCCCCCC)(COCC(CCCCCC)CCCCCCCCC)COc12 | 66.66 | poly(3,4-ethylenedioxythiophene) (PEDOT) | *c1sc(*)c2OCCOc12 | 33.33 | 0 | 0 | 0 | P2E | periodic co-polymer (A-B-A-A-B-A-A-B-A) | direct arylation polymer-ization | 14.5 kDa |  |  |  | 1.61 |  | -0.35 |  | 590 | blue | 33 | 32 | -63 | 89 | -2 | -3 |  | 71% | Macromolecules 49, 6, 2106-2111, 2016 | DOI: 10.1021/acs.macromol.5b02638 | 2016
2-hexyldecyloxy ProDOT | *c1sc(*)c2OCC(COCC(CCCC)CCCCCCCCC)(COCC(CCCCCC)CCCCCCCCC)COc12 | 50 | poly(3,4-ethylenedioxythiophene) (PEDOT) | *c1sc(*)c2OCCOc12 | 50 | 0 | 0 | 0 | PE | alternating co-polymer (A-B-A-B-A-B-A) | direct arylation polymer-ization | 43.8 kDa |  |  |  | 1.77 |  | -0.36 |  | 596 | blue | 30 | 27 | -58 | 87 | -2 | -3 |  | 71% | Macromolecules 49, 6, 2106-2111, 2016 | DOI: 10.1021/acs.macromol.5b02638 | 2016
2-hexyldecyloxy ProDOT | *c1sc(*)c2OCC(COCC(CCCC)CCCCCCCCC)(COCC(CCCCCC)CCCCCCCCC)COc12 | 50 | poly(3,4-ethylenedioxythiophene) (PEDOT) | *c1sc(*)c2OCCOc12 | 50 | 0 | 0 | 0 | P2E2 | periodic co-polymer (A-B-A-A-B-A-A-B-A) | direct arylation polymer-ization | 14.1 kDa |  |  |  | 1.74 |  | -0.63 |  | 606 | blue | 37 | 12 | -63 | 92 | -3 | -3 |  | 75% | Macromolecules 49, 6, 2106-2111, 2016 | DOI: 10.1021/acs.macromol.5b02638 | 2016
2-hexyldecyloxy ProDOT | *c1sc(*)c2OCC(COCC(CCCC)CCCCCCCCC)(COCC(CCCCCC)CCCCCCCCC)COc12 | 33.33 | poly(3,4-ethylenedioxythiophene) (PEDOT) | *c1sc(*)c2OCCOc12 | 66.66 | 0 | 0 | 0 | PE2 | periodic co-polymer (A-B-A-A-B-A-A-B-A) | direct arylation polymer-ization | 56 kDa |  |  |  | 1.71 |  | -0.75 |  | 613 | blue | 34 | 10 | -56 | 89 | -3 | -3 |  | 71% | Macromolecules 49, 6, 2106-2111, 2016 | DOI: 10.1021/acs.macromol.5b02638 | 2016
3,4-dioctylthiophene (DAT) | *c1sc(*)c(CCCCCCCC)c1CCCCCCCC | 50 | 3,4-ethylenedioxythiophene (EDOT) | *c1sc(*)c2OCCOc12 | 50 | 0 | 0 | 0 | DAT-EDOT | alternating co-polymer (A-B-A-B-A-B-A) | direct heteroarylation polymerization | 61 kDA | 2.3 |  |  | 1.88 |  |  |  | 448 | red | 65 | 24 | 36 | 83 | -5 | -8 |  | 58% | Macromolecules, 51, 22, 9250-9258, 2018 | DOI: 10.1021/acs.macromol.8b01789 | 2018
3,4-dioctylthiophene (DAT) | *c1sc(*)c(CCCCCCCC)c1CCCCCCCC | 50 | 3,4-propylenedioxythiophene (ProDOT) | *c1sc(*)c2OCCCOc12 | 50 | 0 | 0 | 0 | DAT-ProDOT | alternating co-polymer (A-B-A-B-A-B-A) | direct heteroarylation polymerization | 32 kDa | 2.6 |  |  | 2.03 |  |  |  | 500 | red | 60 | 68 | 34 | 86 | -4 | -8 |  | 63% | Macromolecules, 51, 22, 9250-9258, 2018 | DOI: 10.1021/acs.macromol.8b01789 | 2018
3,4-dioctylthiophene (DAT) | *c1sc(*)c(CCCCCCCC)c1CCCCCCCC | 50 | 3,4-(1,3-dimethylpropylene)dioxythiophene (DMP) | *c1sc(*)c2OC(C)CC(C)Oc12 | 50 | 0 | 0 | 0 | DAT-DMP | alternating co-polymer (A-B-A-B-A-B-A) | direct heteroarylation polymerization | 25 kDa | 2.2 |  |  | 2.3 |  |  |  | 466 | orange | 87 | 23 | 59 | 90 | -2 | -4 |  | 65% | Macromolecules, 51, 22, 9250-9258, 2018 | DOI: 10.1021/acs.macromol.8b01789 | 2018
3,4-dioctylthiophene (DAT) | *c1sc(*)c(CCCCCCCC)c1CCCCCCCC | 50 | 3,4-dimethoxythiophene | *c1sc(*)c(OC)c1OC | 50 | 0 | 0 | 0 | DAT-DMOT | alternating co-polymer (A-B-A-B-A-B-A) | direct heteroarylation polymerization | 37 kDa | 4.1 |  |  | 2.1 |  |  |  | 427 | orange | 82 | 25 | 62 | 85 | -1 | -7 |  | 60% | Macromolecules, 51, 22, 9250-9258, 2018 | DOI: 10.1021/acs.macromol.8b01789 | 2018
3,4-propylenedioxy thiophene | *c1sc(*)c(OCC(CC)CCCC)c1OCC(CC)CCCC | 66.66 | phenylene | C1=CC(=CC=C1*)* | 33.33 | 0 | 0 | 0 | ECP-yellow | periodic co-polymer (A-B-A-A-B-A-A-B-A) | direct arylation polymerization |  |  |  |  | 2.19 |  |  | 465 |  | yellow | 85 | 9 | 67 |  |  |  |  | 60% | Adv. Optical Mater. 6, 1800594, 2018 | DOI: 10.1002/adom.201800594 | 2018
3,4-dioctylthiophene (DAT) | *c1sc(*)c(CCCCCCCC)c1CCCCCCCC | 50 | 3,4-(1,3-dimethylpropylene)dioxythiophene (DMP) | *c1sc(*)c2OC(C)CC(C)Oc12 | 50 | 0 | 0 | 0 | ECP-orange | alternating co-polymer (A-B-A-B-A-B-A) | direct arylation polymerization |  |  |  |  | 2.11 |  |  | 468 |  | orange | 82 | 29 | 64 |  |  |  |  | 65% | Adv. Optical Mater. 6, 1800594, 2018 | DOI: 10.1002/adom.201800594 | 2018
3,4-propylenedioxy thiophene | *c1sc(*)c(OCC(CC)CCCC)c1OCC(CC)CCCC | 66.66 | 3,3-Bis-(2-ethyl-hexyloxymethyl)-3,4-dihydro-2H-thieno[3,4-b][1,4]dioxepine (AcDOT) | *c1sc(*)c2OCC(COCC(CC)CCCC)(COCC(CC)CCCC)COc12 | 33.33 | 0 | 0 | 0 | ECP-magenta | periodic co-polymer (A-B-A-A-B-A-A-B-A) | direct arylation polymerization |  |  |  |  | 1.95 |  |  | 544 |  | magenta | 59 | 53 | -23 |  |  |  |  | 70% | Adv. Optical Mater. 6, 1800594, 2018 | DOI: 10.1002/adom.201800594 | 2018
3,4-bis(2-ethylhexyloxy)thiophene (DOT-(OEtHx)2) | *c1sc(*)c2OCC(COCC(CC)CCCC)(COCC(CC)CCCC)COc12 | 66.66 | 2,1,3-benzothiadiazole (BTD) | *c1ccc(*)c2nsnc12 | 33.33 | 0 | 0 | 0 | ECP-cyan | periodic co-polymer (A-B-A-A-B-A-A-B-A) | direct arylation polymerization |  |  |  |  | 1.47 |  |  | 406687 |  | blue | 69 | -30 | -10 |  |  |  |  | 50% | Adv. Optical Mater. 6, 1800594, 2018 | DOI: 10.1002/adom.201800594 | 2018
3,4-bis(2-ethylhexyloxy)thiophene (DOT-(OEtHx)2) | *c1sc(*)c2OCC(COCC(CC)CCCC)(COCC(CC)CCCC)COc12 | 80 | 2,1,3-benzothiadiazole (BTD) | *c1ccc(*)c2nsnc12 | 20 | 0 | 0 | 0 | ECP-green | periodic co-polymer (A-B-A-A-B-A-A-B-A) | direct arylation polymerization |  |  |  |  | 1.5 |  |  | 458672 |  | green | 60 | -32 | 4 |  |  |  |  | 50% | Adv. Optical Mater. 6, 1800594, 2018 | DOI: 10.1002/adom.201800594 | 2018
3,4-dioctylthiophene (DAT) | *c1sc(*)c(CCCCCCCC)c1CCCCCCCC | 50 | 3,3-Bis-(2-ethyl-hexyloxymethyl)-3,4-dihydro-2H-thieno[3,4-b][1,4]dioxepine (AcDOT) | *c1sc(*)c2OCC(COCC(CC)CCCC)(COCC(CC)CCCC)COc12 | 25 | biEDOT | *c3sc(c2sc(*)c1OCCOc12)c4OCCOc34 | 25 | xyz211 | periodic co-polymer (A-B-A-A-B-A-A-B-A) | direct arylation polymerization | 13 | 1.4 |  |  | 1.65 |  | 476 | 458 |  | orange | 66 | 20 | 43 | 84 | -2 | -6 |  | 62% | Chem. Mater.,31, 17, 6841-6849, 2019 | DOI: 10.1021/acs.chemmater.9b01293 | 2019 |  | v
3,4-dioctylthiophene (DAT) | *c1sc(*)c(CCCCCCCC)c1CCCCCCCC | 40 | 3,3-Bis-(2-ethyl-hexyloxymethyl)-3,4-dihydro-2H-thieno[3,4-b][1,4]dioxepine (AcDOT) | *c1sc(*)c2OCC(COCC(CC)CCCC)(COCC(CC)CCCC)COc12 | 40 | biEDOT | *c3sc(c2sc(*)c1OCCOc12)c4OCCOc34 | 20 | xyz221 | periodic co-polymer (A-B-A-A-B-A-A-B-A) | direct arylation polymerization | 33 | 2 |  |  | 1.68 |  | 444 | 495 |  | red | 51 | 36 | 6 | 91 | -2 | -7 |  | 70% | Chem. Mater.,31, 17, 6841-6849, 2019 | DOI: 10.1021/acs.chemmater.9b01294 | 2019 |  | v
3,4-dioctylthiophene (DAT) | *c1sc(*)c(CCCCCCCC)c1CCCCCCCC | 40 | 3,3-Bis-(2-ethyl-hexyloxymethyl)-3,4-dihydro-2H-thieno[3,4-b][1,4]dioxepine (AcDOT) | *c1sc(*)c2OCC(COCC(CC)CCCC)(COCC(CC)CCCC)COc12 | 20 | biEDOT | *c3sc(c2sc(*)c1OCCOc12)c4OCCOc34 | 40 | xyz212 | periodic co-polymer (A-B-A-A-B-A-A-B-A) | direct arylation polymerization | 15 | 1.8 |  |  | 1.69 |  | 163 | 512 |  | red | 48 | 32 | -2 | 86 | -2 | -6 |  | 67% | Chem. Mater.,31, 17, 6841-6849, 2019 | DOI: 10.1021/acs.chemmater.9b01295 | 2019 |  | v
3,4-dioctylthiophene (DAT) | *c1sc(*)c(CCCCCCCC)c1CCCCCCCC | 33.33 | 3,3-Bis-(2-ethyl-hexyloxymethyl)-3,4-dihydro-2H-thieno[3,4-b][1,4]dioxepine (AcDOT) | *c1sc(*)c2OCC(COCC(CC)CCCC)(COCC(CC)CCCC)COc12 | 33.33 | biEDOT | *c3sc(c2sc(*)c1OCCOc12)c4OCCOc34 | 33.33 | xyz111 | periodic co-polymer (A-B-A-A-B-A-A-B-A) | direct arylation polymerization | 22 | 2.4 |  |  | 1.67 |  | 141 | 539 |  | magenda | 44 | 30 | -17 | 87 | -2 | -5 |  | 64% | Chem. Mater.,31, 17, 6841-6849, 2019 | DOI: 10.1021/acs.chemmater.9b01296 | 2019 |  | v
3,4-dioctylthiophene (DAT) | *c1sc(*)c(CCCCCCCC)c1CCCCCCCC | 25 | 3,3-Bis-(2-ethyl-hexyloxymethyl)-3,4-dihydro-2H-thieno[3,4-b][1,4]dioxepine (AcDOT) | *c1sc(*)c2OCC(COCC(CC)CCCC)(COCC(CC)CCCC)COc12 | 50 | biEDOT | *c3sc(c2sc(*)c1OCCOc12)c4OCCOc34 | 25 | xyz121 | periodic co-polymer (A-B-A-A-B-A-A-B-A) | direct arylation polymerization | 26 | 3.4 |  |  | 1.66 |  | 101 | 550 |  | magenda | 47 | 30 | -28 | 90 | -1 | -4 |  | 66% | Chem. Mater.,31, 17, 6841-6849, 2019 | DOI: 10.1021/acs.chemmater.9b01297 | 2019 |  | v
3,4-dioctylthiophene (DAT) | *c1sc(*)c(CCCCCCCC)c1CCCCCCCC | 20 | 3,3-Bis-(2-ethyl-hexyloxymethyl)-3,4-dihydro-2H-thieno[3,4-b][1,4]dioxepine (AcDOT) | *c1sc(*)c2OCC(COCC(CC)CCCC)(COCC(CC)CCCC)COc12 | 60 | biEDOT | *c3sc(c2sc(*)c1OCCOc12)c4OCCOc34 | 20 | xyz131 | periodic co-polymer (A-B-A-A-B-A-A-B-A) | direct arylation polymerization | 17 | 2.3 |  |  | 1.56 |  | 105 | 553 |  | magenda | 46 | 26 | -29 | 89 | -3 | -5 |  | 62% | Chem. Mater.,31, 17, 6841-6849, 2019 | DOI: 10.1021/acs.chemmater.9b01298 | 2019 |  | v
3,4-dioctylthiophene (DAT) | *c1sc(*)c(CCCCCCCC)c1CCCCCCCC | 20 | 3,3-Bis-(2-ethyl-hexyloxymethyl)-3,4-dihydro-2H-thieno[3,4-b][1,4]dioxepine (AcDOT) | *c1sc(*)c2OCC(COCC(CC)CCCC)(COCC(CC)CCCC)COc12 | 40 | biEDOT | *c3sc(c2sc(*)c1OCCOc12)c4OCCOc34 | 40 | xyz122 | periodic co-polymer (A-B-A-A-B-A-A-B-A) | direct arylation polymerization | 15 | 1.7 |  |  | 1.6 |  | -46 | 568 |  | magenta | 45 | 17 | -38 | 88 | -2 | -5 |  | 60% | Chem. Mater.,31, 17, 6841-6849, 2019 | DOI: 10.1021/acs.chemmater.9b01299 | 2019 |  | v
3,4-dioctylthiophene (DAT) | *c1sc(*)c(CCCCCCCC)c1CCCCCCCC | 25 | 3,3-Bis-(2-ethyl-hexyloxymethyl)-3,4-dihydro-2H-thieno[3,4-b][1,4]dioxepine (AcDOT) | *c1sc(*)c2OCC(COCC(CC)CCCC)(COCC(CC)CCCC)COc12 | 25 | biEDOT | *c3sc(c2sc(*)c1OCCOc12)c4OCCOc34 | 50 | xyz112 | periodic co-polymer (A-B-A-A-B-A-A-B-A) | direct arylation polymerization | 10 | 1.5 |  |  | 1.69 |  | -81 | 586 |  | blue | 44 | 18 | -40 | 88 | -2 | -6 |  | 58% | Chem. Mater.,31, 17, 6841-6849, 2019 | DOI: 10.1021/acs.chemmater.9b01300 | 2019 |  | v
acyclic dioxythiophene (LAcDOT) | *c1sc(*)c(OCCCCCCCC)c1OCCCCCCCC | 100 | 0 | 0 | 0 | 0 | 0 | 0 | P(LAcDOT) | homo-polymer (A-A-A-A-A-A-A) | DHAP | 15 kDa | 2.2 |  |  | 1.9 |  | 0.05 | 513, 551, 598 |  | magenta | 56 | 45 | -37 | 94 | -1 | -3 |  | 73% | Polymer Chemistry, 11, 2173 – 2181, 2020 | DOI: 10.1039/C9PY01720H | 2020 |  | v
acyclic dioxythiophene (LAcDOT) | *c1sc(*)c(OCCCCCCCC)c1OCCCCCCCC | 50 | BAcDOT | *c1sc(*)c(OCC(CC)CCCCCC)c1OCC(CC)CCCCCC | 50 | 0 | 0 | 0 | P(LAcDOT-BAcDOT) | alternating co-polymer (A-B-A-B-A-B-A) | DHAP | 16 kDa | 2.6 |  |  | 1.94 |  | 0.25 | 535, 583 |  | magenda | 53 | 55 | -18 | 88 | -3 | -6 |  | 66% | Polymer Chemistry, 11, 2173 – 2181, 2020 | DOI: 10.1039/C9PY01720H | 2020 |  | v
BAcDOT | *c1sc(*)c(OCC(CC)CCCCCC)c1OCC(CC)CCCCCC | 100 | 0 | 0 | 0 | 0 | 0 | 0 | P(BAcDOT) | homo-polymer (A-A-A-A-A-A-A) | Oxidative | 44 kDa | 3 |  |  | 2.07 |  | 0.33 | 466 |  | orange | 81 | 28 | 68 | 86 | -4 | -6 |  | 54% | Polymer Chemistry, 11, 2173 – 2181, 2020 | DOI: 10.1039/C9PY01720H | 2020 |  | v
3,4-(1,3-dimethylpropylene)dioxythiophene (DMP) | *c1sc(*)c2OC(C)CC(C)Oc12 | 50 | BAcDOT | *c1sc(*)c(OCC(CC)CCCCCC)c1OCC(CC)CCCCCC | 50 | 0 | 0 | 0 | P(BAcDOT-DMP) | alternating co-polymer (A-B-A-B-A-B-A) | DHAP | 15 kDa | 2.1 |  |  | 1.92 |  | 0.01 | 545, 593 |  | magenda | 51 | 50 | -33 | 90 | -2 | -4 |  | 72% | Polymer Chemistry, 11, 2173 – 2181, 2020 | DOI: 10.1039/C9PY01720H | 2020 |  | v
3,4-(1,3-dimethylpropylene)dioxythiophene (DMP) | *c1sc(*)c2OC(C)CC(C)Oc12 | 50 | acyclic dioxythiophene (LAcDOT) | *c1sc(*)c(OCCCCCCCC)c1OCCCCCCCC | 50 | 0 | 0 | 0 | P(LAcDOT-DMP) | alternating co-polymer (A-B-A-B-A-B-A) | DHAP | 5 kDa | 1.4 |  |  | 1.82 |  | -0.3 | 560, 611 |  | magenta | 48 | 35 | -41 | 88 | -4 | -6 |  | 61% | Polymer Chemistry, 11, 2173 – 2181, 2020 | DOI: 10.1039/C9PY01720H | 2020 |  | v
3,4-dioctylthiophene (DAT) | *c1sc(*)c(CCCCCCCC)c1CCCCCCCC | 50 | ran-1,3-DMP | *c1sc(*)c2OC(C)CC(C)Oc12 | 50 | 0 | 0 | 0 | DAT-co-(ran-1,3-DMP) | alternating co-polymer (A-B-A-B-A-B-A) | DHAP | 18.3 kDa | 2.1 |  |  | 2.23 |  | 0.05 | 471 | 440 | orange | 91 | -7 | 78 | 85 | -0.5 | -2 |  | 70% | Macromolecules, 54, 4, 1677–1692, 2021 | DOI: 10.1021/acs.macromol.0c02719 | 2021 |  | v
3,4-dioctylthiophene (DAT) | *c1sc(*)c(CCCCCCCC)c1CCCCCCCC | 50 | reg-1,3-DMP | *c1sc(*)c2O[C@H](C)CC(C)Oc12 | 50 | 0 | 0 | 0 | DAT-co-(reg-1,3-DMP) | alternating co-polymer (A-B-A-B-A-B-A) | DHAP | 29.1 kDa | 2.4 |  |  | 2.23 |  | -0.15 | 470 | 440 | orange | 91 | -7 | 78 | 86 | -0.9 | -2 |  | 66% | Macromolecules, 54, 4, 1677–1692, 2021 | DOI: 10.1021/acs.macromol.0c02719 | 2021 |  | v
3,4-dioctylthiophene (DAT) | *c1sc(*)c(CCCCCCCC)c1CCCCCCCC | 50 | DMP | *c1sc(*)c2OCC(C)(C)COc12 | 50 | 0 | 0 | 0 | DAT-co-(DMP) | alternating co-polymer (A-B-A-B-A-B-A) | DHAP | 18.1 kDa | 2.1 |  |  | 2.3 |  | -0.1 | 419 | 486 | red | 95 | -14 | 68 | 87 | -1 | -3 |  | 64% | Macromolecules, 54, 4, 1677–1692, 2021 | DOI: 10.1021/acs.macromol.0c02719 | 2021 | seem to have three colors:orange yellow colorless | v
3,4-dioctylthiophene (DAT) | *c1sc(*)c(CCCCCCCC)c1CCCCCCCC | 50 | DEP | *c1sc(*)c2OCC(CC)(CC)COc12 | 50 | 0 | 0 | 0 | DAT-co-(DEP) | alternating co-polymer (A-B-A-B-A-B-A) | DHAP | 19.9 kDa | 2.7 |  |  | 2.3 |  | -0.1 | 419 | 497 | red | 95 | -13 | 69 | 88 | -2 | -4 |  | 67% | Macromolecules, 54, 4, 1677–1692, 2021 | DOI: 10.1021/acs.macromol.0c02719 | 2021 | seem to have three colors:orange yellow colorless | v
3,4-dioctylthiophene (DAT) | *c1sc(*)c(CCCCCCCC)c1CCCCCCCC | 50 | DiBP | *c1sc(*)c2OCC(CC(C)C)(CC(C)C)COc12 | 50 | 0 | 0 | 0 | DAT-co-(DiBP) | alternating co-polymer (A-B-A-B-A-B-A) | DHAP | 19.6 kDa | 3.6 |  |  | 2.26 |  | 0.21 | 426 | 494 | red | 95 | -8 | 77 | 86 | 0 | -0.4 |  | 63% | Macromolecules, 54, 4, 1677–1692, 2021 | DOI: 10.1021/acs.macromol.0c02719 | 2021 | seem to have three colors:orange yellow colorless | v
3,3-Bis-(2-ethyl-hexyloxymethyl)-3,4-dihydro-2H-thieno[3,4-b][1,4]dioxepine (ProDOT) | *c1sc(*)c2OCC(COCC(CC)CCCC)(COCC(CC)CCCC)COc12 | 70 | 2,1,3-benzothiadiazole (BTD) | *c1ccc(*)c2nsnc12 | 12.5 | 2,7-fluorene | *c1ccc3c(c1)Cc2cc(*)ccc23 | 17.5 | P1 | random | C–H arylation polymerization (DArP) | 14.6 | 1.9 |  |  | 1.65 |  |  | 456, 625 | 440, 594 | green | 84 | -14 | -7 | [5 empty] | Polym. Chem., 2018, 9, 5262-5267 | https://pubs.rsc.org/en/content/articlelanding/2018/py/c8py01105b | 2018
3,3-Bis-(2-ethyl-hexyloxymethyl)-3,4-dihydro-2H-thieno[3,4-b][1,4]dioxepine (ProDOT) | *c1sc(*)c2OCC(COCC(CC)CCCC)(COCC(CC)CCCC)COc12 | 70 | 2,1,3-benzothiadiazole (BTD) | *c1ccc(*)c2nsnc12 | 15 | 2,7-fluorene | *c1ccc3c(c1)Cc2cc(*)ccc23 | 15 | P2 | random | C–H arylation polymerization (DArP) | 7.9 | 1.5 |  |  | 1.63 |  |  | 480, 632 | 446, 605 | green | 94 | -14 | -36 | [5 empty] | Polym. Chem., 2018, 9, 5262-5267 | https://pubs.rsc.org/en/content/articlelanding/2018/py/c8py01105b | 2018
3,3-Bis-(2-ethyl-hexyloxymethyl)-3,4-dihydro-2H-thieno[3,4-b][1,4]dioxepine (ProDOT) | *c1sc(*)c2OCC(COCC(CC)CCCC)(COCC(CC)CCCC)COc12 | 67.5 | 2,1,3-benzothiadiazole (BTD) | *c1ccc(*)c2nsnc12 | 15 | 2,7-fluorene | *c1ccc3c(c1)Cc2cc(*)ccc23 | 17.5 | P3 | random | C–H arylation polymerization (DArP) | 18.4 | 2.5 | -4.97 | -3.33 | 1.64 |  |  | 445, 626 | 440, 606 | green | 55.88 | -11.51 | 11.81 | 80.85 | -11.34 | 8.01 |  |  | Polym. Chem., 2018, 9, 5262-5267 | https://pubs.rsc.org/en/content/articlelanding/2018/py/c8py01105b | 2018
3,3-Bis-(2-ethyl-hexyloxymethyl)-3,4-dihydro-2H-thieno[3,4-b][1,4]dioxepine (ProDOT) | *c1sc(*)c2OCC(COCC(CC)CCCC)(COCC(CC)CCCC)COc12 | 62.5 | 2,1,3-benzothiadiazole (BTD) | *c1ccc(*)c2nsnc12 | 17.5 | 2,7-fluorene | *c1ccc3c(c1)Cc2cc(*)ccc23 | 20 | P4 | random | C–H arylation polymerization (DArP) | 17.3 | 2.4 | -5.03 | -3.43 | 1.6 |  |  | 433, 631 | 429, 596 | green | 62.41 | -21.26 | 21.45 | 81.85 | -12 | 14.82 |  | 51% | Polym. Chem., 2018, 9, 5262-5267 | https://pubs.rsc.org/en/content/articlelanding/2018/py/c8py01105b | 2018
3,3-Bis-(2-ethyl-hexyloxymethyl)-3,4-dihydro-2H-thieno[3,4-b][1,4]dioxepine (ProDOT) | *c1sc(*)c2OCC(COCC(CC)CCCC)(COCC(CC)CCCC)COc12 | 57.5 | 2,1,3-benzothiadiazole (BTD) | *c1ccc(*)c2nsnc12 | 20 | 2,7-fluorene | *c1ccc3c(c1)Cc2cc(*)ccc23 | 22.5 | P5 | random | C–H arylation polymerization (DArP) | 18.5 | 2.9 | -5.12 | -3.53 | 1.59 |  |  | 421, 616 | 421, 586 | green | 58.67 | -26.1 | 19.78 | 75.34 | -15.96 | 21.66 |  |  | Polym. Chem., 2018, 9, 5262-5267 | https://pubs.rsc.org/en/content/articlelanding/2018/py/c8py01105b | 2018
3,3-Bis-(2-ethyl-hexyloxymethyl)-3,4-dihydro-2H-thieno[3,4-b][1,4]dioxepine (ProDOT) | *c1sc(*)c2OCC(COCC(CC)CCCC)(COCC(CC)CCCC)COc12 | 50 | 2,1,3-benzothiadiazole (BTD) | *c1ccc(*)c2nsnc12 | 25 | 2,7-fluorene | *c1ccc3c(c1)Cc2cc(*)ccc23 | 25 | P6 | random | C–H arylation polymerization (DArP) | 13.4 | 2.5 | -5.27 | -3.66 | 1.61 |  |  | 409, 600 | 407, 568 | green | 60.99 | -23.229 | 11.17 | 75.56 | -9.66 | 2.78 |  | 56% | Polym. Chem., 2018, 9, 5262-5267 | https://pubs.rsc.org/en/content/articlelanding/2018/py/c8py01105b | 2018